## Strehlow and Cook
Procurement | Identity | Measurement | Band gap | uncertainty in band gap | Crystallinity | Color
Purchased | BeO | General Measurement | 14.5 | 0
Purchased | LiF | General Measurement | 13.6 | 0 | Single crystalline
Purchased | LiF | General Measurement | 12.61 | 0 | Single crystalline
Purchased | LiF | General Measurement | 12.6 | 0 | Single crystalline
Purchased | LiF | General Measurement | 12.1 | 0 | Single crystalline
Purchased | LiF | General Measurement | 12 | 0 | Single crystalline
Purchased | MgF$_{2}$ | General Measurement | 11.8 | 0 | Single crystalline
Purchased | LiF | General Measurement | 11.7 | 0 | Single crystalline
Purchased | BeO | General Measurement | 11.6 | 0 |  | White
Purchased | BeO | General Measurement | 11.2 | 0 | Single crystalline
Purchased | MgF$_{2}$ | General Measurement | 11.1 | 0 | Single crystalline
Purchased | SiO$_{2}$ | General Measurement | 11 | 0 | Single crystalline
Purchased | KF | General Measurement | 10.9 | 0 | Single crystalline
Purchased | KF | General Measurement | 10.9 | 0 | Single crystalline
Purchased | MgF$_{2}$ | General Measurement | 10.8 | 0 | Single crystalline
Purchased | BeO | General Measurement | 10.57 | 0 | Single crystalline
Purchased | NaF | General Measurement | 10.5 | 0
Purchased | RbF | General Measurement | 10.4 | 0 | Single crystalline
Purchased | SiO$_{2}$ | General Measurement | 10.4 | 0 | Single crystalline
Purchased | BeO | General Measurement | 10.39 | 0 | Single crystalline
Purchased | KF | General Measurement | 10.3 | 0 | Single crystalline
Purchased | MnF$_{2}$ | General Measurement | 10.24 | 0 | Single crystalline
Purchased | MnF$_{2}$ | General Measurement | 10.2 | 0 | Single crystalline
Purchased | CaF$_{2}$ | General Measurement | 10 | 0 | Single crystalline
Purchased | CsF | General Measurement | 10 | 0 | Polycrystalline
Purchased | Al$_{2}$O$_{3}$ | General Measurement | 9.9 | 0 | Single crystalline
Purchased | MnF$_{2}$ | General Measurement | 9.9 | 0 | Single crystalline
Purchased | KF | General Measurement | 9.61 | 0 | Single crystalline
Purchased | Al$_{2}$O$_{3}$ | General Measurement | 9.5 | 0 | Single crystalline
Purchased | LiCl | General Measurement | 9.33 | 0 | Single crystalline
Purchased | BaF$_{2}$ | General Measurement | 9.06 | 0 | Single crystalline
Purchased | NaCl | General Measurement | 8.97 | 0 | Single crystalline
Purchased | NaCl | General Measurement | 8.97 | 0 | Single crystalline
Purchased | KCl | General Measurement | 8.9 | 0 | Single crystalline
Purchased | Al$_{2}$O$_{3}$ | General Measurement | 8.7 | 0 | Single crystalline
Purchased | KCl | General Measurement | 8.69 | 0 | Single crystalline
Purchased | NaCl | General Measurement | 8.6 | 0 | Single crystalline
Purchased | NaCl | General Measurement | 8.6 | 0 | Single crystalline
Purchased | Al$_{2}$O$_{3}$ | General Measurement | 8.56 | 0 | Single crystalline
Purchased | RbCl | General Measurement | 8.5 | 0 | Single crystalline
Purchased | KCl | General Measurement | 8.5 | 0 | Single crystalline
Purchased | NaCl | General Measurement | 8.5 | 0 | Single crystalline
Purchased | NaCl | General Measurement | 8.4 | 0 | Single crystalline
Purchased | SiO$_{2}$ | General Measurement | 8.4 | 0 | Single crystalline
Purchased | RbCl | General Measurement | 8.3 | 0 | Single crystalline
Purchased | RbCl | General Measurement | 8.29 | 0 | Single crystalline
Purchased | RbCl | General Measurement | 8.2 | 0 | Single crystalline
Purchased | RbCl | General Measurement | 8.1 | 0 | Single crystalline
Purchased | CsCl | General Measurement | 8.1 | 0 | Polycrystalline
Purchased | BN | General Measurement | 8 | 0 | Single crystalline | White
Purchased | KBr | General Measurement | 8 | 0 | Polycrystalline
Purchased | SiO$_{2}$ | General Measurement | 8 | 0 | Amorphous
Purchased | LiBr | General Measurement | 7.95 | 0 | Polycrystalline
Purchased | KCl | General Measurement | 7.8 | 0 | Single crystalline
Purchased | CsCl | General Measurement | 7.8 | 0 | Polycrystalline
Purchased | MgO | General Measurement | 7.77 | 0 | Single crystalline
Purchased | KBr | General Measurement | 7.76 | 0 | Single crystalline
Purchased | RbBr | General Measurement | 7.7 | 0 | Single crystalline
Purchased | CaO | General Measurement | 7.7 | 0 | Single crystalline
Purchased | NaBr | General Measurement | 7.7 | 0 | Single crystalline
Purchased | MgO | General Measurement | 7.69 | 0 | Single crystalline
Purchased | KCl | General Measurement | 7.68 | 0 | Single crystalline
Purchased | RbBr | General Measurement | 7.65 | 0 | Single crystalline
Purchased | KBr | General Measurement | 7.6 | 0 | Single crystalline
Purchased | LiBr | General Measurement | 7.5 | 0 | Single crystalline
Purchased | NaBr | General Measurement | 7.5 | 0 | Single crystalline
Purchased | CaO | General Measurement | 7.5 | 0 | Single crystalline | White
Purchased | MgO | General Measurement | 7.4 | 0 | Single crystalline
Purchased | CsCl | General Measurement | 7.4 | 0
Purchased | KBr | General Measurement | 7.3 | 0 | Single crystalline
Purchased | Al$_{2}$O$_{3}$ | General Measurement | 7.3 | 0 | Polycrystalline
Purchased | NaBr | General Measurement | 7.26 | 0 | Single crystalline
Purchased | RbBr | General Measurement | 7.25 | 0 | Single crystalline
Purchased | KBr | General Measurement | 7.215 | 0 | Single crystalline
Purchased | RbBr | General Measurement | 7.2 | 0 | Single crystalline
Purchased | CsBr | General Measurement | 7.18 | 0 | Polycrystalline
Purchased | KBr | General Measurement | 7.13 | 0 | Single crystalline
Purchased | CaO | General Measurement | 7.03 | 0 | Single crystalline
Purchased | NaBr | General Measurement | 7.025 | 0 | Single crystalline
Purchased | C | General Measurement | 7.02 | 0 | Single crystalline
Purchased | Al$_{2}$O$_{3}$ | General Measurement | 7 | 0 | Single crystalline
Purchased | B$_{2}$O$_{3}$ | General Measurement | 7 | 0
Purchased | CaO | General Measurement | 7 | 0 | Single crystalline
Purchased | CsBr | General Measurement | 6.9 | 0
Purchased | CsBr | General Measurement | 6.8 | 0 | Polycrystalline
Purchased | KBr | General Measurement | 6.75 | 0 | Single crystalline
Purchased | NaI | General Measurement | 6.75 | 0 | Single crystalline
Purchased | LaF$_{3}$ | General Measurement | 6.6 | 0 | Single crystalline
Purchased | KBr | General Measurement | 6.58 | 0 | Single crystalline
Purchased | CsI | General Measurement | 6.4 | 0 | Polycrystalline
Purchased | KI | General Measurement | 6.375 | 0 | Single crystalline
Purchased | RbI | General Measurement | 6.37 | 0 | Single crystalline
Purchased | CsI | General Measurement | 6.37 | 0 | Polycrystalline
Purchased | RbI | General Measurement | 6.36 | 0 | Single crystalline
Purchased | KI | General Measurement | 6.31 | 0 | Single crystalline
Purchased | CsI | General Measurement | 6.3 | 0 | Single crystalline
Purchased | LiI | General Measurement | 6.3 | 0
Purchased | KI | General Measurement | 6.28 | 0 | Single crystalline
Purchased | RbI | General Measurement | 6.26 | 0 | Single crystalline
Purchased | KI | General Measurement | 6.25 | 0 | Single crystalline
Purchased | RbI | General Measurement | 6.25 | 0 | Single crystalline
Purchased | CdI$_{2}$ | General Measurement | 6.25 | 0 | Polycrystalline
Purchased | MnS | General Measurement | 6.2 | 0 | Single crystalline
Purchased | CsI | General Measurement | 6.2 | 0 | Single crystalline
Purchased | Sc$_{2}$O$_{3}$ | General Measurement | 6.2 | 0 | Single crystalline
Purchased | KI | General Measurement | 6.2 | 0 | Single crystalline
Purchased | KI | General Measurement | 6.17 | 0 | Single crystalline
Purchased | NdF$_{3}$ | General Measurement | 6.15 | 0.25 | Polycrystalline
Purchased | CaO | General Measurement | 6.1 | 0 | Single crystalline | White
Purchased | RbI | General Measurement | 6.1 | 0 | Single crystalline
Purchased | KI | General Measurement | 6.08 | 0 | Single crystalline
Purchased | RbI | General Measurement | 6.05 | 0 | Single crystalline
Purchased | CaS | General Measurement | 6 | 0.2 | Polycrystalline
Purchased | LiI | General Measurement | 6 | 0 | Single crystalline
Purchased | CdF$_{2}$ | General Measurement | 6 | 0 | Single crystalline
Purchased | GeO$_{2}$ | General Measurement | 6 | 0 | Amorphous
Purchased | C | General Measurement | 6 | 0
Purchased | MnS | General Measurement | 6 | 0 | Single crystalline
Purchased | NaI | General Measurement | 6 | 0 | Single crystalline
Purchased | Sc$_{2}$O$_{3}$ | General Measurement | 6 | 0 | Single crystalline
Purchased | LiI | General Measurement | 6 | 0
Purchased | CaI$_{2}$ | General Measurement | 5.98 | 0 | Polycrystalline
Purchased | NaI | General Measurement | 5.93 | 0 | Single crystalline
Purchased | KI | General Measurement | 5.92 | 0 | Single crystalline
Purchased | AlN | General Measurement | 5.9 | 0 | Single crystalline
Purchased | BP | General Measurement | 5.9 | 0
Purchased | AlN | General Measurement | 5.9 | 0 | Single crystalline | White
Purchased | LiI | General Measurement | 5.9 | 0 | Single crystalline
Purchased | PrF$_{3}$ | General Measurement | 5.9 | 0 | Polycrystalline
Purchased | NaI | General Measurement | 5.89 | 0 | Single crystalline
Purchased | AlN | General Measurement | 5.88 | 0 | Single crystalline | White
Purchased | RbI | General Measurement | 5.83 | 0 | Single crystalline
Purchased | NaI | General Measurement | 5.8 | 0 | Single crystalline
Purchased | CdCl$_{2}$ | General Measurement | 5.8 | 0
Purchased | SrO | General Measurement | 5.77 | 0 | Polycrystalline
Purchased | ThO$_{2}$ | General Measurement | 5.75 | 0
Purchased | AlN | General Measurement | 5.74 | 0 | Single crystalline | White
Purchased | SrO | General Measurement | 5.7 | 0 | Polycrystalline
Purchased | CdCl$_{2}$ | General Measurement | 5.7 | 0 | Polycrystalline
Purchased | MgF$_{2}$ | General Measurement | 5.65 | 0 | Single crystalline
Purchased | GeO$_{2}$ | General Measurement | 5.63 | 0 | Amorphous
Purchased | MgSe | General Measurement | 5.63 | 0 | Polycrystalline
Purchased | LiI | General Measurement | 5.62 | 0 | Polycrystalline
Purchased | KI | General Measurement | 5.61 | 0 | Single crystalline
Purchased | Y$_{2}$O$_{3}$ | General Measurement | 5.6 | 0 | Single crystalline | Blue
Purchased | MgSe | General Measurement | 5.6 | 0
Purchased | MgSe | General Measurement | 5.6 | 0 | Single crystalline
Purchased | GeO$_{2}$ | General Measurement | 5.56 | 0 | Single crystalline
Purchased | HfO$_{2}$ | General Measurement | 5.55 | 0 | Polycrystalline
Purchased | C | General Measurement | 5.542 | 0 | Single crystalline
Purchased | GeO$_{2}$ | General Measurement | 5.54 | 0 | Single crystalline | Gray
Purchased | C | General Measurement | 5.503 | 0 | Single crystalline
Purchased | CeO$_{2}$ | General Measurement | 5.5 | 0 | Single crystalline
Purchased | C | General Measurement | 5.493 | 0 | Single crystalline
Purchased | C | General Measurement | 5.47 | 0 | Single crystalline
Purchased | C | General Measurement | 5.413 | 0 | Single crystalline
Purchased | C | General Measurement | 5.41 | 0 | Single crystalline
Purchased | Sc$_{2}$O$_{3}$ | General Measurement | 5.4 | 0 | Polycrystalline
Purchased | CaS | General Measurement | 5.38 | 0 | Polycrystalline | Brown
Purchased | PrF$_{3}$ | General Measurement | 5.3 | 0 | Polycrystalline
Purchased | BeO | General Measurement | 5.2 | 0
Purchased | FeI$_{2}$ | General Measurement | 5.15 | 0 | Polycrystalline
Purchased | AgCl | General Measurement | 5.13 | 0 | Single crystalline
Purchased | BaO | General Measurement | 5.13 | 0 | Polycrystalline
Purchased | AgCl | General Measurement | 5.1 | 0
Purchased | Si$_{3}$N$_{4}$ | General Measurement | 5.1 | 0 | Single crystalline
Purchased | ThO$_{2}$ | General Measurement | 5.02 | 0 | Single crystalline
Purchased | As$_{2}$O$_{3}$ | General Measurement | 5 | 0 | Polycrystalline
Purchased | Si$_{3}$N$_{4}$ | General Measurement | 5 | 0
Purchased | ZrO$_{2}$ | General Measurement | 4.99 | 0 | Polycrystalline
Purchased | CuN$_{3}$ | General Measurement | 4.96 | 0 | Polycrystalline | Yellow
Purchased | LaB$_{6}$ | General Measurement | 4.9 | 0 | Single crystalline
Purchased | PrB$_{6}$ | General Measurement | 4.9 | 0 | Single crystalline
Purchased | SmB$_{6}$ | General Measurement | 4.9 | 0 | Single crystalline
Purchased | NdB$_{6}$ | General Measurement | 4.9 | 0 | Single crystalline
Purchased | B$_{2}$O$_{3}$ | General Measurement | 4.9 | 0 | Polycrystalline
Purchased | CaSe | General Measurement | 4.87 | 0 | Polycrystalline | Yellow
Purchased | CeF$_{3}$ | General Measurement | 4.85 | 0
Purchased | SrS | General Measurement | 4.8 | 0 | Single crystalline
Purchased | BaO | General Measurement | 4.8 | 0
Purchased | SrS | General Measurement | 4.76 | 0 | Polycrystalline
Purchased | MgTe | General Measurement | 4.7 | 0
Purchased | Ta$_{2}$O$_{5}$ | General Measurement | 4.6 | 0 | Polycrystalline
Purchased | Ga$_{2}$O$_{3}$ | General Measurement | 4.54 | 0 | Single crystalline
Purchased | ZnI$_{2}$ | General Measurement | 4.53 | 0 | Polycrystalline
Purchased | Rb$_{2}$Te | General Measurement | 4.5 | 0
Purchased | BP | General Measurement | 4.5 | 0
Purchased | Si$_{3}$N$_{4}$ | General Measurement | 4.5 | 0 | Amorphous
Purchased | CaB$_{6}$ | General Measurement | 4.5 | 0 | Single crystalline
Purchased | CdBr$_{2}$ | General Measurement | 4.47 | 0 | Polycrystalline
Purchased | SrSe | General Measurement | 4.45 | 0 | Single crystalline | White
Purchased | HgCl$_{2}$ | General Measurement | 4.45 | 0 | Single crystalline
Purchased | SrSe | General Measurement | 4.42 | 0 | Polycrystalline | White
Purchased | CaB$_{6}$ | General Measurement | 4.4 | 0
Purchased | Ga$_{2}$O$_{3}$ | General Measurement | 4.4 | 0 | Single crystalline | White
Purchased | SiC | General Measurement | 4.4 | 0 | Single crystalline
Purchased | MnI$_{2}$ | General Measurement | 4.4 | 0 | Polycrystalline
Purchased | EuO | General Measurement | 4.3 | 0 | Polycrystalline
Purchased | SnO$_{2}$ | General Measurement | 4.3 | 0 | Polycrystalline | Black
Purchased | AgBr | General Measurement | 4.292 | 0 | Single crystalline
Purchased | AgBr | General Measurement | 4.29 | 0 | Single crystalline
Purchased | CdI$_{2}$ | General Measurement | 4.228 | 0 | Single crystalline
Purchased | Sb$_{2}$O$_{3}$ | General Measurement | 4.2 | 0 | Polycrystalline
Purchased | S | General Measurement | 4.2 | 0 | Single crystalline
Purchased | CuN$_{3}$ | General Measurement | 4.17 | 0 | Polycrystalline
Purchased | BeS | General Measurement | 4.17 | 0
Purchased | LaB$_{6}$ | General Measurement | 4.1 | 0 | Polycrystalline
Purchased | SnO$_{2}$ | General Measurement | 4.1 | 0 | Single crystalline
Purchased | Al$_{2}$S$_{3}$ | General Measurement | 4.1 | 0 |  | White
Purchased | PbCl$_{2}$ | General Measurement | 4.1 | 0 | Polycrystalline
Purchased | CaTe | General Measurement | 4.07 | 0 | Polycrystalline | White
Purchased | MnI$_{2}$ | General Measurement | 4.04 | 0 | Polycrystalline
Purchased | As$_{2}$O$_{3}$ | General Measurement | 4 | 0 | Polycrystalline
Purchased | NiO | General Measurement | 4 | 0 | Polycrystalline
Purchased | NdB$_{6}$ | General Measurement | 4 | 0
Purchased | SnO$_{2}$ | General Measurement | 3.947 | 0 | Single crystalline
Purchased | Lu$_{2}$O$_{3}$ | General Measurement | 3.94 | 0 | Polycrystalline
Purchased | PbCl$_{2}$ | General Measurement | 3.94 | 0 | Single crystalline
Purchased | SnO$_{2}$ | General Measurement | 3.93 | 0 | Single crystalline
Purchased | SnCl$_{2}$ | General Measurement | 3.9 | 0 | Polycrystalline
Purchased | SnO$_{2}$ | General Measurement | 3.9 | 0 | Polycrystalline
Purchased | AgN$_{3}$ | General Measurement | 3.9 | 0 | Polycrystalline
Purchased | BaS | General Measurement | 3.9 | 0 | Polycrystalline
Purchased | ZnS | General Measurement | 3.88 | 0 | Single crystalline
Purchased | BaS | General Measurement | 3.88 | 0 | Polycrystalline
Purchased | ZnS | General Measurement | 3.87 | 0 | Single crystalline
Purchased | CdI$_{2}$ | General Measurement | 3.857 | 0 | Single crystalline
Purchased | ZnS | General Measurement | 3.82 | 0 | Single crystalline
Purchased | PbCl$_{2}$ | General Measurement | 3.82 | 0 | Single crystalline
Purchased | S | General Measurement | 3.82 | 0 | Single crystalline
Purchased | BN | General Measurement | 3.8 | 0 | Polycrystalline
Purchased | Hg$_{2}$Cl$_{2}$ | General Measurement | 3.8 | 0 | Single crystalline
Purchased | BaO | General Measurement | 3.8 | 0 | Single crystalline
Purchased | GaN | General Measurement | 3.8 | 0 | Single crystalline
Purchased | CdI$_{2}$ | General Measurement | 3.8 | 0 | Single crystalline
Purchased | SrTe | General Measurement | 3.77 | 0 | Single crystalline
Purchased | TiO$_{2}$ | General Measurement | 3.75 | 0 | Single crystalline
Purchased | In$_{2}$O$_{3}$ | General Measurement | 3.75 | 0 | Single crystalline | Yellow
Purchased | SrTe | General Measurement | 3.73 | 0 | Polycrystalline
Purchased | ZnS | General Measurement | 3.73 | 0 | Single crystalline | White
Purchased | GeS$_{2}$ | General Measurement | 3.71 | 0 | Single crystalline | Amber
Purchased | SnO$_{2}$ | General Measurement | 3.71 | 0 | Single crystalline
Purchased | ZnS | General Measurement | 3.704 | 0 | Single crystalline
Purchased | MoO$_{3}$ | General Measurement | 3.7 | 0 | Polycrystalline
Purchased | NiO | General Measurement | 3.7 | 0 | Single crystalline | Dark Green
Purchased | CBr$_{4}$ | General Measurement | 3.7 | 0 | Polycrystalline
Purchased | NiO | General Measurement | 3.7 | 0 | Single crystalline
Purchased | SnO$_{2}$ | General Measurement | 3.7 | 0 | Single crystalline
Purchased | MnO | General Measurement | 3.7 | 0.1 | Single crystalline
Purchased | SnO$_{2}$ | General Measurement | 3.69 | 0 | Single crystalline
Purchased | ZnS | General Measurement | 3.69 | 0 | Single crystalline | White
Purchased | ZnS | General Measurement | 3.68 | 0 | Single crystalline
Purchased | MoO$_{3}$ | General Measurement | 3.66 | 0 | Single crystalline
Purchased | MoO$_{3}$ | General Measurement | 3.66 | 0 | Single crystalline
Purchased | SnO$_{2}$ | General Measurement | 3.631 | 0 | Single crystalline
Purchased | BeSe | General Measurement | 3.61 | 0
Purchased | MgTe | General Measurement | 3.6 | 0 | Single crystalline
Purchased | GdB$_{6}$ | General Measurement | 3.6 | 0 | Polycrystalline
Purchased | BaSe | General Measurement | 3.6 | 0 | Polycrystalline
Purchased | SnO$_{2}$ | General Measurement | 3.597 | 0 | Single crystalline
Purchased | HgBr$_{2}$ | General Measurement | 3.59 | 0 | Polycrystalline
Purchased | Ga$_{2}$S$_{3}$ | General Measurement | 3.59 | 0 | Single crystalline
Purchased | TlN$_{3}$ | General Measurement | 3.58 | 0 | Polycrystalline
Purchased | BaSe | General Measurement | 3.58 | 0 | Polycrystalline
Purchased | SnO$_{2}$ | General Measurement | 3.57 | 0 | Single crystalline
Purchased | BAs | General Measurement | 3.56 | 0
Purchased | TlCl | General Measurement | 3.56 | 0 | Single crystalline
Purchased | In$_{2}$O$_{3}$ | General Measurement | 3.55 | 0 | Polycrystalline
Purchased | SnO$_{2}$ | General Measurement | 3.54 | 0 | Single crystalline
Purchased | GeS$_{2}$ | General Measurement | 3.54 | 0 | Single crystalline | Amber
Purchased | MoO$_{3}$ | General Measurement | 3.54 | 0 | Single crystalline
Purchased | SnBr$_{2}$ | General Measurement | 3.5 | 0 | Single crystalline
Purchased | PbBr$_{2}$ | General Measurement | 3.5 | 0 | Single crystalline
Purchased | Cs$_{2}$Te | General Measurement | 3.5 | 0
Purchased | ThO$_{2}$ | General Measurement | 3.5 | 0 | Polycrystalline | White
Purchased | Hg$_{2}$Cl$_{2}$ | General Measurement | 3.5 | 0 | Single crystalline
Purchased | TlCl | General Measurement | 3.5 | 0 | Single crystalline
Purchased | TiO$_{2}$ | General Measurement | 3.5 | 0 | Single crystalline
Purchased | ErB$_{6}$ | General Measurement | 3.5 | 0 | Polycrystalline
Purchased | AlAs | General Measurement | 3.5 | 0
Purchased | Nb$_{2}$O$_{5}$ | General Measurement | 3.48 | 0 | Polycrystalline
Purchased | CdI$_{2}$ | General Measurement | 3.478 | 0 | Single crystalline
Purchased | TlCl | General Measurement | 3.468 | 0 | Single crystalline
Purchased | TlCl | General Measurement | 3.46 | 0 | Single crystalline
Purchased | AgN$_{3}$ | General Measurement | 3.44 | 0 | Single crystalline
Purchased | ZnO | General Measurement | 3.435 | 0 | Single crystalline
Purchased | ZnO | General Measurement | 3.418 | 0 | Single crystalline
Purchased | SnBr$_{2}$ | General Measurement | 3.4 | 0 | Polycrystalline
Purchased | NdB$_{6}$ | General Measurement | 3.4 | 0 | Polycrystalline
Purchased | BaTe | General Measurement | 3.4 | 0 | Polycrystalline
Purchased | BN | General Measurement | 3.4 | 0
Purchased | GaN | General Measurement | 3.39 | 0 | Single crystalline
Purchased | PbO | General Measurement | 3.36 | 0 | Polycrystalline | Yellow
Purchased | ZnO | General Measurement | 3.35 | 0 | Single crystalline
Purchased | SiC | General Measurement | 3.33 | 0 | Single crystalline
Purchased | Sb$_{2}$O$_{3}$ | General Measurement | 3.31 | 0 | Polycrystalline
Purchased | PbBr$_{2}$ | General Measurement | 3.31 | 0 | Polycrystalline
Purchased | ZnO | General Measurement | 3.31 | 0 | Single crystalline
Purchased | CuCl | General Measurement | 3.306 | 0 | Polycrystalline
Purchased | ThO$_{2}$ | General Measurement | 3.3 | 0 | Single crystalline | Red
Purchased | ThO$_{2}$ | General Measurement | 3.3 | 0 | Polycrystalline
Purchased | TiO$_{2}$ | General Measurement | 3.3 | 0 | Single crystalline
Purchased | CaB$_{6}$ | General Measurement | 3.3 | 0 | Single crystalline
Purchased | DyB$_{6}$ | General Measurement | 3.3 | 0 | Polycrystalline
Purchased | CdI$_{2}$ | General Measurement | 3.266 | 0 | Single crystalline
Purchased | CdI$_{2}$ | General Measurement | 3.26 | 0 | Polycrystalline
Purchased | ZnO | General Measurement | 3.26 | 0 | Single crystalline
Purchased | Er$_{2}$O$_{3}$ | General Measurement | 3.26 | 0 | Polycrystalline
Purchased | AgCl | General Measurement | 3.252 | 0 | Single crystalline
Purchased | GaN | General Measurement | 3.25 | 0 | Polycrystalline
Purchased | AgCl | General Measurement | 3.25 | 0 | Single crystalline
Purchased | AgCl | General Measurement | 3.25 | 0 | Single crystalline
Purchased | AgCl | General Measurement | 3.246 | 0 | Single crystalline
Purchased | GaN | General Measurement | 3.24 | 0 | Single crystalline
Purchased | PbBr$_{2}$ | General Measurement | 3.23 | 0 | Polycrystalline
Purchased | MoO$_{3}$ | General Measurement | 3.23 | 0 | Single crystalline
Purchased | AgCl | General Measurement | 3.226 | 0 | Single crystalline
Purchased | AgCl | General Measurement | 3.22 | 0 | Single crystalline
Purchased | AgCl | General Measurement | 3.22 | 0 | Single crystalline
Purchased | CdI$_{2}$ | General Measurement | 3.2 | 0 | Single crystalline
Purchased | ThO$_{2}$ | General Measurement | 3.2 | 0 | Polycrystalline
Purchased | Sb$_{2}$O$_{3}$ | General Measurement | 3.2 | 0 | Polycrystalline
Purchased | CdI$_{2}$ | General Measurement | 3.2 | 0 | Single crystalline
Purchased | PbBr$_{2}$ | General Measurement | 3.2 | 0 | Single crystalline
Purchased | CdI$_{2}$ | General Measurement | 3.19 | 0 | Single crystalline | White
Purchased | PbO | General Measurement | 3.18 | 0 | Polycrystalline | Red
Purchased | TlBr | General Measurement | 3.115 | 0 | Single crystalline
Purchased | EuS | General Measurement | 3.1 | 0 | Polycrystalline
Purchased | EuSe | General Measurement | 3.1 | 0 | Polycrystalline
Purchased | Bi$_{2}$O$_{3}$ | General Measurement | 3.1 | 0 | Polycrystalline
Purchased | TlBr | General Measurement | 3.1 | 0 | Single crystalline
Purchased | Al$_{2}$Se$_{3}$ | General Measurement | 3.1 | 0 |  | White
Purchased | Nb$_{2}$O$_{5}$ | General Measurement | 3.08 | 0 | Polycrystalline
Purchased | Dy$_{2}$O$_{3}$ | General Measurement | 3.08 | 0 | Polycrystalline
Purchased | AgCl | General Measurement | 3.08 | 0 | Single crystalline
Purchased | TlBr | General Measurement | 3.073 | 0 | Single crystalline
Purchased | CuI | General Measurement | 3.07 | 0 | Single crystalline
Purchased | TlBr | General Measurement | 3.05 | 0 | Single crystalline
Purchased | TiO$_{2}$ | General Measurement | 3.05 | 0 | Single crystalline
Purchased | CuI | General Measurement | 3.047 | 0 | Polycrystalline
Purchased | HgI$_{2}$ | General Measurement | 3.045 | 0 | Single crystalline | Yellow
Purchased | CuBr | General Measurement | 3.02 | 0 | Polycrystalline
Purchased | PbN$_{6}$ | General Measurement | 3.02 | 0 | Polycrystalline
Purchased | PbI$_{2}$ | General Measurement | 3.01 | 0 | Single crystalline
Purchased | TiO$_{2}$ | General Measurement | 3 | 0 | Single crystalline
Purchased | TeO$_{2}$ | General Measurement | 3 | 0 | Polycrystalline
Purchased | Nd$_{2}$S$_{3}$ | General Measurement | 3 | 0 | Single crystalline
Purchased | Sm$_{2}$S$_{3}$ | General Measurement | 3 | 0 | Polycrystalline
Purchased | ErN | General Measurement | 3 | 0
Purchased | Dy$_{2}$S$_{3}$ | General Measurement | 3 | 0 | Single crystalline
Purchased | Sm$_{2}$S$_{3}$ | General Measurement | 3 | 0 | Single crystalline
Purchased | As$_{2}$S$_{3}$ | General Measurement | 3 | 0 | Single crystalline
Purchased | Yb$_{2}$O$_{3}$ | General Measurement | 2.99 | 0 | Polycrystalline
Purchased | CuBr | General Measurement | 2.987 | 0 | Polycrystalline
Purchased | PbN$_{6}$ | General Measurement | 2.98 | 0 | Single crystalline
Purchased | AgBr | General Measurement | 2.97 | 0 | Single crystalline
Purchased | MoO$_{3}$ | General Measurement | 2.96 | 0 | Single crystalline
Purchased | AgI | General Measurement | 2.919 | 0 | Single crystalline
Purchased | Dy$_{2}$S$_{3}$ | General Measurement | 2.91 | 0 | Single crystalline
Purchased | Bi$_{2}$O$_{3}$ | General Measurement | 2.91 | 0 | Polycrystalline
Purchased | Gd$_{2}$O$_{3}$ | General Measurement | 2.9 | 0 | Polycrystalline
Purchased | WO$_{3}$ | General Measurement | 2.9 | 0 | Single crystalline
Purchased | TiO$_{2}$ | General Measurement | 2.9 | 0 | Single crystalline
Purchased | AlAs | General Measurement | 2.9 | 0 | Single crystalline | Orange
Purchased | HfS$_{2}$ | General Measurement | 2.9 | 0 | Single crystalline
Purchased | GaP | General Measurement | 2.895 | 0 | Single crystalline
Purchased | BeTe | General Measurement | 2.89 | 0
Purchased | PbO | General Measurement | 2.88 | 0 | Single crystalline | Yellow
Purchased | SnS$_{2}$ | General Measurement | 2.88 | 0 | Single crystalline | Yellow
Purchased | TlI | General Measurement | 2.88 | 0 | Polycrystalline
Purchased | ZnSe | General Measurement | 2.874 | 0 | Single crystalline
Purchased | SiC | General Measurement | 2.86 | 0 | Single crystalline
Purchased | Bi$_{2}$O$_{3}$ | General Measurement | 2.86 | 0 | Polycrystalline
Purchased | PbO | General Measurement | 2.86 | 0 | Single crystalline | Yellow
Purchased | SiC | General Measurement | 2.86 | 0 | Single crystalline
Purchased | La$_{2}$O$_{3}$ | General Measurement | 2.86 | 0
Purchased | HfS$_{3}$ | General Measurement | 2.85 | 0 | Single crystalline | Ocher
Purchased | Se | General Measurement | 2.85 | 0 | Single crystalline
Purchased | Bi$_{2}$O$_{3}$ | General Measurement | 2.85 | 0 | Polycrystalline
Purchased | Bi$_{2}$O$_{3}$ | General Measurement | 2.85 | 0 | Polycrystalline
Purchased | Ga$_{2}$S$_{3}$ | General Measurement | 2.85 | 0 | Single crystalline | Yellow-White
Purchased | PbO | General Measurement | 2.84 | 0 | Single crystalline | Red
Purchased | Ho$_{2}$O$_{3}$ | General Measurement | 2.84 | 0 | Polycrystalline
Purchased | GaS | General Measurement | 2.84 | 0 | Single crystalline | Pale Yellow
Purchased | Hg$_{2}$Cl$_{2}$ | General Measurement | 2.84 | 0 | Single crystalline
Purchased | AgI | General Measurement | 2.82 | 0 | Polycrystalline
Purchased | ZnSe | General Measurement | 2.81 | 0 | Single crystalline | Yellow
Purchased | As$_{2}$S$_{3}$ | General Measurement | 2.8 | 0 | Single crystalline
Purchased | MoO$_{3}$ | General Measurement | 2.8 | 0 | Single crystalline
Purchased | WO$_{3}$ | General Measurement | 2.8 | 0 | Single crystalline
Purchased | HfS$_{3}$ | General Measurement | 2.8 | 0 | Single crystalline | Ocher
Purchased | In$_{2}$O$_{3}$ | General Measurement | 2.8 | 0 | Single crystalline
Purchased | HgI$_{2}$ | General Measurement | 2.795 | 0 | Single crystalline | Yellow
Purchased | ZnSe | General Measurement | 2.795 | 0 | Single crystalline
Purchased | GaP | General Measurement | 2.78 | 0 | Single crystalline
Purchased | GaP | General Measurement | 2.78 | 0 | Single crystalline
Purchased | PbO | General Measurement | 2.76 | 0 | Single crystalline | Yellow
Purchased | ZnSe | General Measurement | 2.76 | 0 | Single crystalline
Purchased | ZrS$_{2}$ | General Measurement | 2.75 | 0 | Single crystalline
Purchased | GaP | General Measurement | 2.75 | 0 | Single crystalline
Purchased | As$_{2}$S$_{3}$ | General Measurement | 2.74 | 0 | Single crystalline
Purchased | PbO | General Measurement | 2.73 | 0 | Polycrystalline
Purchased | PbO | General Measurement | 2.73 | 0 | Single crystalline | Yellow
Purchased | WO$_{3}$ | General Measurement | 2.7 | 0 | Single crystalline
Purchased | GaS | General Measurement | 2.7 | 0 | Single crystalline
Purchased | SnO$_{2}$ | General Measurement | 2.7 | 0 | Polycrystalline | Black
Purchased | AgBr | General Measurement | 2.691 | 0 | Single crystalline
Purchased | GeSe$_{2}$ | General Measurement | 2.69 | 0 | Single crystalline | Yellow-Orange
Purchased | AgBr | General Measurement | 2.69 | 0 | Single crystalline
Purchased | AgBr | General Measurement | 2.683 | 0 | Single crystalline
Purchased | CeO$_{2}$ | General Measurement | 2.68 | 0 | Polycrystalline
Purchased | AgBr | General Measurement | 2.68 | 0 | Single crystalline
Purchased | AgBr | General Measurement | 2.68 | 0 | Single crystalline
Purchased | ZnSe | General Measurement | 2.68 | 0 | Single crystalline
Purchased | AgBr | General Measurement | 2.676 | 0 | Single crystalline
Purchased | TlI | General Measurement | 2.67 | 0 | Single crystalline
Purchased | Cu$_{2}$O | General Measurement | 2.67 | 0 | Polycrystalline
Purchased | ZnSe | General Measurement | 2.67 | 0 | Single crystalline | Yellow
Purchased | PbO | General Measurement | 2.66 | 0 | Single crystalline | Yellow
Purchased | BiBr$_{3}$ | General Measurement | 2.66 | 0 | Polycrystalline
Purchased | AlP | General Measurement | 2.65 | 0 | Single crystalline | Yellow
Purchased | As$_{2}$S$_{3}$ | General Measurement | 2.64 | 0 | Single crystalline
Purchased | As$_{2}$S$_{5}$ | General Measurement | 2.62 | 0 | Amorphous
Purchased | GaS | General Measurement | 2.62 | 0 | Single crystalline
Purchased | In$_{2}$O$_{3}$ | General Measurement | 2.619 | 0 | Single crystalline | Yellow
Purchased | ScN | General Measurement | 2.6 | 0
Purchased | MnO | General Measurement | 2.6 | 0 | Single crystalline
Purchased | SnS$_{2}$ | General Measurement | 2.6 | 0 | Polycrystalline
Purchased | AsBr$_{3}$ | General Measurement | 2.6 | 0 | Polycrystalline | Orange-Red
Purchased | Hg$_{2}$Br$_{2}$ | General Measurement | 2.6 | 0 | Single crystalline
Purchased | BSb | General Measurement | 2.6 | 0
Purchased | PbO | General Measurement | 2.6 | 0 | Polycrystalline
Purchased | Bi$_{2}$O$_{3}$ | General Measurement | 2.6 | 0 | Polycrystalline
Purchased | DyN | General Measurement | 2.6 | 0 | Polycrystalline
Purchased | SnO$_{2}$ | General Measurement | 2.6 | 0
Purchased | SiC | General Measurement | 2.6 | 0 | Single crystalline | Yellow
Purchased | AgBr | General Measurement | 2.6 | 0 | Single crystalline
Purchased | GaS | General Measurement | 2.591 | 0 | Single crystalline
Purchased | Cu$_{2}$O | General Measurement | 2.59 | 0
Purchased | CdS | General Measurement | 2.582 | 0 | Single crystalline
Purchased | CdS | General Measurement | 2.582 | 0 | Single crystalline
Purchased | Bi$_{2}$O$_{3}$ | General Measurement | 2.58 | 0 | Polycrystalline
Purchased | GaS | General Measurement | 2.58 | 0 | Single crystalline
Purchased | Cu$_{2}$O | General Measurement | 2.58 | 0 | Polycrystalline
Purchased | CdS | General Measurement | 2.573 | 0 | Single crystalline
Purchased | As$_{2}$S$_{3}$ | General Measurement | 2.57 | 0 | Single crystalline
Purchased | As$_{2}$S$_{3}$ | General Measurement | 2.56 | 0 | Single crystalline
Purchased | ThO$_{2}$ | General Measurement | 2.56 | 0
Purchased | SnO$_{2}$ | General Measurement | 2.55 | 0 | Single crystalline
Purchased | Mg$_{3}$As$_{2}$ | General Measurement | 2.55 | 0.35 | Polycrystalline | Brown
Purchased | AsI$_{3}$ | General Measurement | 2.54 | 0 | Single crystalline
Purchased | V$_{2}$O$_{5}$ | General Measurement | 2.54 | 0 | Single crystalline
Purchased | PbI$_{2}$ | General Measurement | 2.535 | 0 | Single crystalline
Purchased | GaS | General Measurement | 2.53 | 0 | Single crystalline
Purchased | CdS | General Measurement | 2.526 | 0 | Single crystalline
Purchased | BiI$_{3}$ | General Measurement | 2.52 | 0 | Polycrystalline
Purchased | AgBr | General Measurement | 2.52 | 0 | Single crystalline
Purchased | GaS | General Measurement | 2.52 | 0 | Single crystalline
Purchased | AlP | General Measurement | 2.51 | 0 | Single crystalline
Purchased | GaS | General Measurement | 2.5 | 0 | Single crystalline
Purchased | Al$_{2}$Te$_{3}$ | General Measurement | 2.5 | 0 |  | Yellow
Purchased | Al$_{2}$Te$_{3}$ | General Measurement | 2.5 | 0
Purchased | GaS | General Measurement | 2.5 | 0 | Single crystalline
Purchased | V$_{2}$O$_{5}$ | General Measurement | 2.49 | 0 | Single crystalline
Purchased | SbI$_{3}$ | General Measurement | 2.49 | 0 | Single crystalline | Orange
Purchased | GeSe$_{2}$ | General Measurement | 2.485 | 0 | Single crystalline | Yellow-Orange
Purchased | As$_{2}$S$_{3}$ | General Measurement | 2.48 | 0 | Polycrystalline
Purchased | As$_{2}$S$_{5}$ | General Measurement | 2.48 | 0 | Amorphous
Purchased | HgO | General Measurement | 2.48 | 0 | Polycrystalline
Purchased | HgI$_{2}$ | General Measurement | 2.47 | 0 | Single crystalline | Orange
Purchased | SnO$_{2}$ | General Measurement | 2.45 | 0 | Single crystalline
Purchased | As$_{2}$S$_{3}$ | General Measurement | 2.45 | 0 | Single crystalline
Purchased | AlP | General Measurement | 2.45 | 0 | Single crystalline
Purchased | As$_{2}$S$_{3}$ | General Measurement | 2.43 | 0 | Single crystalline
Purchased | As$_{2}$S$_{3}$ | General Measurement | 2.43 | 0 | Amorphous
Purchased | CdS | General Measurement | 2.425 | 0 | Single crystalline
Purchased | AlP | General Measurement | 2.42 | 0 | Polycrystalline
Purchased | InSe | General Measurement | 2.42 | 0 | Single crystalline
Purchased | CdS | General Measurement | 2.41 | 0 | Single crystalline
Purchased | PbI$_{2}$ | General Measurement | 2.41 | 0 | Single crystalline
Purchased | As$_{4}$S$_{4}$ | General Measurement | 2.4 | 0 | Single crystalline
Purchased | Na$_{2}$S | General Measurement | 2.4 | 0
Purchased | SnI$_{2}$ | General Measurement | 2.4 | 0 | Polycrystalline
Purchased | InN | General Measurement | 2.4 | 0 |  | Black
Purchased | ErN | General Measurement | 2.4 | 0 | Polycrystalline
Purchased | Se | General Measurement | 2.4 | 0 | Single crystalline
Purchased | SiC | General Measurement | 2.39 | 0 | Single crystalline
Purchased | CdS | General Measurement | 2.386 | 0 | Single crystalline
Purchased | ZnTe | General Measurement | 2.385 | 0 | Single crystalline | Red
Purchased | SnI$_{4}$ | General Measurement | 2.38 | 0 | Single crystalline
Purchased | GeSe$_{2}$ | General Measurement | 2.38 | 0 | Single crystalline
Purchased | GaS | General Measurement | 2.38 | 0 | Single crystalline
Purchased | ZnTe | General Measurement | 2.372 | 0 | Polycrystalline
Purchased | ZnTe | General Measurement | 2.37 | 0 | Single crystalline | Red
Purchased | Hg$_{2}$I$_{2}$ | General Measurement | 2.37 | 0 | Single crystalline
Purchased | As$_{2}$S$_{3}$ | General Measurement | 2.365 | 0 | Single crystalline
Purchased | As$_{2}$S$_{3}$ | General Measurement | 2.36 | 0 | Amorphous
Purchased | V$_{2}$O$_{5}$ | General Measurement | 2.36 | 0 | Single crystalline
Purchased | PbI$_{2}$ | General Measurement | 2.36 | 0 | Polycrystalline
Purchased | As$_{2}$S$_{3}$ | General Measurement | 2.355 | 0 | Single crystalline
Purchased | ZnTe | General Measurement | 2.35 | 0 | Single crystalline
Purchased | As$_{2}$S$_{6}$ | General Measurement | 2.35 | 0 | Amorphous
Purchased | CdO | General Measurement | 2.35 | 0 | Single crystalline
Purchased | HgI$_{2}$ | General Measurement | 2.35 | 0 | Single crystalline | Orange
Purchased | ZnTe | General Measurement | 2.35 | 0 | Single crystalline
Purchased | ZnTe | General Measurement | 2.34 | 0 | Single crystalline
Purchased | V$_{2}$O$_{5}$ | General Measurement | 2.34 | 0 | Single crystalline
Purchased | Fe$_{2}$O$_{3}$ | General Measurement | 2.34 | 0 | Polycrystalline
Purchased | HgI$_{2}$ | General Measurement | 2.33 | 0 | Single crystalline | Red
Purchased | HgI$_{2}$ | General Measurement | 2.322 | 0 | Single crystalline
Purchased | As$_{2}$S$_{3}$ | General Measurement | 2.32 | 0 | Amorphous
Purchased | PbI$_{2}$ | General Measurement | 2.32 | 0 | Single crystalline | Yellow
Purchased | PbI$_{2}$ | General Measurement | 2.32 | 0 | Single crystalline
Purchased | V$_{2}$O$_{5}$ | General Measurement | 2.32 | 0 | Single crystalline
Purchased | As$_{2}$S$_{3}$ | General Measurement | 2.32 | 0 | Amorphous
Purchased | HgI$_{2}$ | General Measurement | 2.315 | 0 | Single crystalline | Yellow
Purchased | CdO | General Measurement | 2.3 | 0 | Single crystalline
Purchased | V$_{2}$O$_{5}$ | General Measurement | 2.3 | 0 | Single crystalline
Purchased | ReO$_{3}$ | General Measurement | 2.3 | 0 | Single crystalline | Red
Purchased | TaN | General Measurement | 2.3 | 0.3 | Polycrystalline
Purchased | Sm$_{2}$Se$_{3}$ | General Measurement | 2.3 | 0 | Single crystalline
Purchased | Ga$_{2}$Se$_{3}$ | General Measurement | 2.3 | 0 | Single crystalline
Purchased | Na$_{2}$Te | General Measurement | 2.3 | 0 | Polycrystalline
Purchased | Se | General Measurement | 2.3 | 0 | Single crystalline
Purchased | Sm$_{2}$Se$_{3}$ | General Measurement | 2.3 | 0 | Polycrystalline
Purchased | ZnTe | General Measurement | 2.29 | 0 | Single crystalline
Purchased | AsI$_{3}$ | General Measurement | 2.29 | 0 | Single crystalline
Purchased | HgI$_{2}$ | General Measurement | 2.29 | 0 | Single crystalline | Red
Purchased | HgI$_{2}$ | General Measurement | 2.29 | 0 | Single crystalline
Purchased | ZnTe | General Measurement | 2.29 | 0 | Single crystalline
Purchased | ZnTe | General Measurement | 2.281 | 0 | Polycrystalline
Purchased | In$_{2}$S$_{3}$ | General Measurement | 2.28 | 0 | Single crystalline
Purchased | ZrS$_{3}$ | General Measurement | 2.28 | 0 | Single crystalline | Copper-Red
Purchased | Sm$_{2}$O$_{3}$ | General Measurement | 2.27 | 0
Purchased | Mg$_{2}$Si | General Measurement | 2.27 | 0 | Single crystalline
Purchased | Mg$_{2}$Si | General Measurement | 2.27 | 0 | Single crystalline
Purchased | CI$_{4}$ | General Measurement | 2.26 | 0 | Polycrystalline
Purchased | ZnTe | General Measurement | 2.255 | 0 | Single crystalline
Purchased | AlAs | General Measurement | 2.25 | 0 | Single crystalline
Purchased | ZnTe | General Measurement | 2.25 | 0 | Single crystalline | Red
Purchased | Cs$_{3}$Sb | General Measurement | 2.25 | 0 | Polycrystalline
Purchased | Tl$_{2}$O$_{3}$ | General Measurement | 2.25 | 0 | Polycrystalline
Purchased | Ge$_{0.542}$Si$_{0.458}$ | General Measurement | 2.238 | 0 | Polycrystalline
Purchased | GaP | General Measurement | 2.235 | 0 | Single crystalline
Purchased | AlAs | General Measurement | 2.233 | 0 | Single crystalline
Purchased | ZnTe | General Measurement | 2.23 | 0 | Single crystalline
Purchased | As$_{2}$S$_{3}$ | General Measurement | 2.23 | 0 | Amorphous
Purchased | AlAs | General Measurement | 2.228 | 0 | Polycrystalline
Purchased | AlAs | General Measurement | 2.223 | 0 | Polycrystalline
Purchased | GaP | General Measurement | 2.223 | 0 | Single crystalline
Purchased | SbI$_{3}$ | General Measurement | 2.22 | 0 | Single crystalline | Orange
Purchased | GaP | General Measurement | 2.22 | 0 | Single crystalline
Purchased | AlSb | General Measurement | 2.218 | 0 | Single crystalline | Dark Gray
Purchased | AlAs | General Measurement | 2.215 | 0 | Single crystalline
Purchased | HgO | General Measurement | 2.214 | 0 | Polycrystalline
Purchased | As$_{2}$S$_{3}$ | General Measurement | 2.21 | 0 | Amorphous
Purchased | As$_{2}$S$_{5}$ | General Measurement | 2.21 | 0 | Amorphous
Purchased | SnS$_{2}$ | General Measurement | 2.21 | 0 | Single crystalline | Yellow
Purchased | HgS | General Measurement | 2.21 | 0 | Polycrystalline
Purchased | AlAs | General Measurement | 2.205 | 0 | Polycrystalline
Purchased | AlAs | General Measurement | 2.2 | 0 | Polycrystalline
Purchased | GaSe | General Measurement | 2.2 | 0 | Single crystalline
Purchased | As$_{2}$S$_{3}$ | General Measurement | 2.2 | 0 | Amorphous
Purchased | Al$_{2}$Te$_{3}$ | General Measurement | 2.2 | 0 |  | Yellow
Purchased | HfSe$_{2}$ | General Measurement | 2.2 | 0 | Single crystalline
Purchased | SiAs | General Measurement | 2.2 | 0 | Single crystalline
Purchased | Na$_{3}$Sb | General Measurement | 2.2 | 0 | Polycrystalline
Purchased | Fe$_{2}$O$_{3}$ | General Measurement | 2.2 | 0 | Polycrystalline
Purchased | MnO | General Measurement | 2.2 | 0 | Polycrystalline
Purchased | Se | General Measurement | 2.2 | 0 | Single crystalline
Purchased | SiC | General Measurement | 2.2 | 0 | Single crystalline | Yellow
Purchased | BiI$_{3}$ | General Measurement | 2.195 | 0
Purchased | HgI$_{2}$ | General Measurement | 2.19 | 0 | Single crystalline
Purchased | HgS | General Measurement | 2.183 | 0 | Single crystalline
Purchased | UO$_{2}$ | General Measurement | 2.18 | 0 | Single crystalline
Purchased | ZnP$_{2}$ | General Measurement | 2.18 | 0
Purchased | SiTe$_{2}$ | General Measurement | 2.18 | 0 | Single crystalline
Purchased | ZnTe | General Measurement | 2.176 | 0 | Single crystalline
Purchased | ZrS$_{3}$ | General Measurement | 2.17 | 0 | Single crystalline | Copper-Red
Purchased | Cu$_{2}$O | General Measurement | 2.17 | 0 | Polycrystalline
Purchased | Mg$_{2}$Si | General Measurement | 2.17 | 0 | Single crystalline
Purchased | GaSe | General Measurement | 2.169 | 0 | Single crystalline
Purchased | AlAs | General Measurement | 2.16 | 0 | Single crystalline
Purchased | HgS | General Measurement | 2.16 | 0 | Single crystalline
Purchased | Bi$_{2}$O$_{3}$ | General Measurement | 2.15 | 0 | Polycrystalline
Purchased | CdP$_{2}$ | General Measurement | 2.15 | 0 | Single crystalline | Dark Red
Purchased | Se | General Measurement | 2.14 | 0 | Single crystalline
Purchased | GaSe | General Measurement | 2.132 | 0 | Single crystalline
Purchased | HgI$_{2}$ | General Measurement | 2.13 | 0 | Single crystalline | Red
Purchased | AlAs | General Measurement | 2.13 | 0 | Single crystalline
Purchased | Pb$_{3}$O$_{4}$ | General Measurement | 2.12 | 0 | Polycrystalline
Purchased | GaSe | General Measurement | 2.12 | 0 | Single crystalline
Purchased | SbI$_{3}$ | General Measurement | 2.12 | 0 | Single crystalline
Purchased | GaSe | General Measurement | 2.12 | 0 | Single crystalline
Purchased | GaSe | General Measurement | 2.117 | 0 | Single crystalline
Purchased | HgI$_{2}$ | General Measurement | 2.11 | 0 | Single crystalline | Red
Purchased | GaSe | General Measurement | 2.109 | 0 | Single crystalline
Purchased | DyN | General Measurement | 2.1 | 0
Purchased | K$_{2}$S | General Measurement | 2.1 | 0
Purchased | As$_{2}$S$_{3}$ | General Measurement | 2.1 | 0 | Amorphous
Purchased | GaSe | General Measurement | 2.1 | 0 | Single crystalline
Purchased | AlAs | General Measurement | 2.1 | 0 | Single crystalline
Purchased | HgS | General Measurement | 2.095 | 0 | Single crystalline | Red
Purchased | HgI$_{2}$ | General Measurement | 2.095 | 0 | Single crystalline | Red
Purchased | SnS$_{2}$ | General Measurement | 2.07 | 0 | Single crystalline | Yellow
Purchased | Bi$_{2}$O$_{3}$ | General Measurement | 2.07 | 0 | Polycrystalline
Purchased | GaSe | General Measurement | 2.07 | 0 | Single crystalline
Purchased | GaSe | General Measurement | 2.065 | 0 | Single crystalline
Purchased | As$_{2}$S$_{3}$ | General Measurement | 2.062 | 0 | Amorphous
Purchased | Ga$_{2}$Se$_{3}$ | General Measurement | 2.05 | 0 | Single crystalline | Red
Purchased | ZnP$_{2}$ | General Measurement | 2.03 | 0 | Single crystalline | Red
Purchased | BiI$_{3}$ | General Measurement | 2.03 | 0 | Single crystalline
Purchased | In$_{2}$S$_{3}$ | General Measurement | 2.03 | 0 | Single crystalline | Red
Purchased | BiI$_{3}$ | General Measurement | 2.029 | 0 | Single crystalline
Purchased | Cu$_{2}$O | General Measurement | 2.023 | 0 | Polycrystalline
Purchased | Cu$_{2}$O | General Measurement | 2.02 | 0 | Polycrystalline
Purchased | CdP$_{2}$ | General Measurement | 2.02 | 0 | Single crystalline | Dark Red
Purchased | GaSe | General Measurement | 2.01 | 0 | Single crystalline
Purchased | As$_{2}$S$_{5}$ | General Measurement | 2.01 | 0 | Amorphous
Purchased | Se | General Measurement | 2.01 | 0 | Single crystalline
Purchased | Se | General Measurement | 2.01 | 0 | Single crystalline
Purchased | As$_{2}$S$_{3}$ | General Measurement | 2 | 0 | Amorphous
Purchased | EuTe | General Measurement | 2 | 0 | Single crystalline
Purchased | MnTe$_{9}$ | General Measurement | 2 | 0 | Polycrystalline
Purchased | As$_{2}$Se$_{3}$ | General Measurement | 2 | 0 | Single crystalline
Purchased | Si$_{2}$Te$_{3}$ | General Measurement | 2 | 0 | Single crystalline | Red
Purchased | ZrSe$_{2}$ | General Measurement | 2 | 0 | Single crystalline
Purchased | Ce$_{2}$Se$_{3}$ | General Measurement | 2 | 0 | Polycrystalline
Purchased | PbO$_{2}$ | General Measurement | 2 | 0
Purchased | BP | General Measurement | 2 | 0 | Single crystalline
Purchased | PbO | General Measurement | 2 | 0 | Polycrystalline
Purchased | PbO$_{2}$ | General Measurement | 2 | 0
Purchased | OsS$_{2}$ | General Measurement | 2 | 0 | Polycrystalline
Purchased | EuTe | General Measurement | 2 | 0 | Polycrystalline
Purchased | CeO$_{2}$ | General Measurement | 2 | 0 | Single crystalline
Purchased | BP | General Measurement | 2 | 0 | Single crystalline | Red
Purchased | Sc$_{2}$S$_{3}$ | General Measurement | 2 | 0 | Single crystalline
Purchased | BP | General Measurement | 2 | 0
Purchased | Na$_{2}$Se | General Measurement | 2 | 0
Purchased | Na$_{2}$Te | General Measurement | 2 | 0
Purchased | HgS | General Measurement | 1.998 | 0 | Single crystalline
Purchased | GaSe | General Measurement | 1.98 | 0 | Single crystalline
Purchased | Si$_{2}$Te$_{3}$ | General Measurement | 1.98 | 0 | Single crystalline
Purchased | Se | General Measurement | 1.98 | 0 | Single crystalline
Purchased | La$_{2}$Se$_{3}$ | General Measurement | 1.97 | 0 | Single crystalline
Purchased | GaSe | General Measurement | 1.97 | 0 | Single crystalline
Purchased | GaSe | General Measurement | 1.97 | 0 | Single crystalline
Purchased | SnSe$_{2}$ | General Measurement | 1.97 | 0 | Single crystalline
Purchased | HfS$_{2}$ | General Measurement | 1.96 | 0 | Single crystalline | Dark Red
Purchased | EuTe | General Measurement | 1.959 | 0 | Single crystalline
Purchased | V$_{2}$O$_{5}$ | General Measurement | 1.95 | 0 | Polycrystalline
Purchased | TiS$_{2}$ | General Measurement | 1.95 | 0 | Single crystalline
Purchased | PbO | General Measurement | 1.936 | 0 | Single crystalline | Red
Purchased | MoS$_{2}$ | General Measurement | 1.935 | 0 | Single crystalline
Purchased | Cu$_{2}$S | General Measurement | 1.93 | 0 | Single crystalline
Purchased | BiI$_{3}$ | General Measurement | 1.93 | 0 | Single crystalline
Purchased | CdP$_{2}$ | General Measurement | 1.93 | 0 | Single crystalline
Purchased | Cu$_{2}$S | General Measurement | 1.93 | 0 | Single crystalline
Purchased | GaSe | General Measurement | 1.93 | 0 | Single crystalline
Purchased | BiI$_{3}$ | General Measurement | 1.922 | 0 | Single crystalline
Purchased | CdP$_{2}$ | General Measurement | 1.92 | 0
Purchased | Sb$_{2}$S$_{3}$ | General Measurement | 1.92 | 0 | Polycrystalline
Purchased | Ge$_{0.653}$Si$_{0.347}$ | General Measurement | 1.914 | 0 | Polycrystalline
Purchased | Pr$_{2}$Se$_{3}$ | General Measurement | 1.9 | 0 | Single crystalline
Purchased | Ca$_{2}$Si | General Measurement | 1.9 | 0 | Polycrystalline
Purchased | SbSi | General Measurement | 1.9 | 0 | Polycrystalline
Purchased | SbSi | General Measurement | 1.9 | 0 | Single crystalline
Purchased | YN | General Measurement | 1.9 | 0 | Polycrystalline
Purchased | SeS | General Measurement | 1.9 | 0 | Polycrystalline
Purchased | HoN | General Measurement | 1.9 | 0 | Polycrystalline
Purchased | K$_{2}$Te | General Measurement | 1.9 | 0
Purchased | As$_{2}$S$_{3}$ | General Measurement | 1.89 | 0 | Amorphous
Purchased | MoS$_{2}$ | General Measurement | 1.89 | 0 | Single crystalline
Purchased | SiP$_{2}$ | General Measurement | 1.89 | 0 | Single crystalline
Purchased | EuSe | General Measurement | 1.87 | 0 | Single crystalline
Purchased | Se$_{3}$Te | General Measurement | 1.87 | 0 | Polycrystalline
Purchased | CdSe | General Measurement | 1.865 | 0 | Single crystalline
Purchased | InS | General Measurement | 1.86 | 0 | Single crystalline
Purchased | Ga$_{2}$Se$_{3}$ | General Measurement | 1.86 | 0 | Single crystalline | Red
Purchased | SiTe$_{2}$ | General Measurement | 1.85 | 0 | Single crystalline
Purchased | ZnP$_{2}$ | General Measurement | 1.85 | 0
Purchased | Se | General Measurement | 1.85 | 0 | Single crystalline
Purchased | As$_{2}$Se$_{3}$ | General Measurement | 1.85 | 0 | Amorphous
Purchased | Eu$_{2}$O$_{3}$ | General Measurement | 1.84 | 0 | Polycrystalline
Purchased | MnO | General Measurement | 1.84 | 0 | Polycrystalline
Purchased | CdSe | General Measurement | 1.84 | 0 | Single crystalline
Purchased | Cu$_{2}$S | General Measurement | 1.84 | 0 | Single crystalline
Purchased | CdSe | General Measurement | 1.83 | 0 | Single crystalline
Purchased | MoS$_{2}$ | General Measurement | 1.83 | 0 | Single crystalline
Purchased | CdSe | General Measurement | 1.821 | 0 | Single crystalline
Purchased | MoTe$_{2}$ | General Measurement | 1.82 | 0
Purchased | CdSe | General Measurement | 1.816 | 0 | Single crystalline
Purchased | CdSe | General Measurement | 1.815 | 0 | Single crystalline
Purchased | As$_{2}$Se$_{3}$ | General Measurement | 1.81 | 0 | Amorphous
Purchased | BiI$_{3}$ | General Measurement | 1.81 | 0 | Single crystalline
Purchased | Se | General Measurement | 1.81 | 0 | Single crystalline
Purchased | Mg$_{2}$Ge | General Measurement | 1.804 | 0 | Single crystalline
Purchased | K$_{2}$Se | General Measurement | 1.8 | 0
Purchased | EuSe | General Measurement | 1.8 | 0 | Single crystalline
Purchased | Cu$_{2}$S | General Measurement | 1.8 | 0 | Polycrystalline
Purchased | RuS$_{2}$ | General Measurement | 1.8 | 0 | Polycrystalline
Purchased | MnSe | General Measurement | 1.8 | 0 | Single crystalline | Brown-Black
Purchased | Se | General Measurement | 1.8 | 0 | Single crystalline
Purchased | As$_{2}$Se$_{3}$ | General Measurement | 1.8 | 0 | Amorphous
Purchased | Pr$_{2}$Se$_{3}$ | General Measurement | 1.8 | 0 | Single crystalline
Purchased | PdTe$_{2}$ | General Measurement | 1.8 | 0
Purchased | K$_{3}$Sb | General Measurement | 1.8 | 0.1 | Polycrystalline
Purchased | HoN | General Measurement | 1.79 | 0.9 | Polycrystalline
Purchased | Mg$_{2}$Ge | General Measurement | 1.78 | 0 | Single crystalline
Purchased | EuSe | General Measurement | 1.78 | 0 | Single crystalline
Purchased | EuSe | General Measurement | 1.78 | 0 | Polycrystalline
Purchased | EuSe | General Measurement | 1.78 | 0 | Single crystalline
Purchased | GeS | General Measurement | 1.77 | 0 | Single crystalline
Purchased | As$_{2}$Se$_{3}$ | General Measurement | 1.77 | 0 | Single crystalline
Purchased | Se | General Measurement | 1.77 | 0 | Single crystalline
Purchased | Se | General Measurement | 1.75 | 0 | Single crystalline
Purchased | GaTe | General Measurement | 1.74 | 0 | Single crystalline
Purchased | SiSe$_{2}$ | General Measurement | 1.74 | 0 | Single crystalline
Purchased | GaTe | General Measurement | 1.74 | 0 | Single crystalline
Purchased | Mg$_{2}$Ge | General Measurement | 1.737 | 0 | Single crystalline
Purchased | CdSe | General Measurement | 1.733 | 0 | Single crystalline
Purchased | BiI$_{3}$ | General Measurement | 1.73 | 0 | Single crystalline
Purchased | As$_{2}$Se$_{3}$ | General Measurement | 1.73 | 0 | Polycrystalline
Purchased | Se | General Measurement | 1.72 | 0 | Single crystalline
Purchased | Sb$_{2}$S$_{3}$ | General Measurement | 1.72 | 0 | Single crystalline
Purchased | SiSe$_{2}$ | General Measurement | 1.72 | 0 | Single crystalline
Purchased | CdSc | General Measurement | 1.714 | 0 | Single crystalline
Purchased | Se | General Measurement | 1.71 | 0 | Single crystalline
Purchased | Sb$_{2}$S$_{3}$ | General Measurement | 1.71 | 0 | Single crystalline
Purchased | Rb$_{3}$Sb | General Measurement | 1.7 | 0.1
Purchased | As$_{2}$Se$_{3}$ | General Measurement | 1.7 | 0 | Single crystalline
Purchased | Sb$_{2}$S$_{3}$ | General Measurement | 1.7 | 0 | Single crystalline
Purchased | Sb$_{2}$S$_{3}$ | General Measurement | 1.7 | 0 | Single crystalline
Purchased | Eu$_{2}$O$_{3}$ | General Measurement | 1.7 | 0 | Polycrystalline
Purchased | Nd$_{2}$Se$_{3}$ | General Measurement | 1.7 | 0 | Single crystalline
Purchased | PbO$_{2}$ | General Measurement | 1.7 | 0
Purchased | Sc$_{2}$O$_{3}$ | General Measurement | 1.7 | 0 | Polycrystalline
Purchased | La$_{2}$Se$_{3}$ | General Measurement | 1.7 | 0 | Polycrystalline
Purchased | GaTe | General Measurement | 1.7 | 0
Purchased | Cu$_{2}$S | General Measurement | 1.7 | 0 | Polycrystalline
Purchased | Se | General Measurement | 1.7 | 0 | Single crystalline
Purchased | As$_{2}$Se$_{3}$ | General Measurement | 1.7 | 0 | Polycrystalline
Purchased | Sb$_{2}$S$_{3}$ | General Measurement | 1.7 | 0 | Amorphous
Purchased | GeS | General Measurement | 1.69 | 0 | Single crystalline
Purchased | EuS | General Measurement | 1.69 | 0 | Single crystalline
Purchased | Sb$_{2}$S$_{3}$ | General Measurement | 1.69 | 0 | Single crystalline
Purchased | Cr$_{2}$O$_{3}$ | General Measurement | 1.68 | 0 | Single crystalline
Purchased | ZrS$_{2}$ | General Measurement | 1.68 | 0 | Single crystalline | Violet
Purchased | I | General Measurement | 1.68 | 0 | Single crystalline
Purchased | GeS | General Measurement | 1.68 | 0 | Single crystalline
Purchased | Pb$_{2}$O$_{3}$ | General Measurement | 1.67 | 0 | Polycrystalline
Purchased | GaTe | General Measurement | 1.67 | 0 | Single crystalline
Purchased | Mg$_{2}$Ge | General Measurement | 1.67 | 0 | Single crystalline
Purchased | Sb$_{2}$S$_{3}$ | General Measurement | 1.67 | 0 | Single crystalline
Purchased | Er$_{2}$Se$_{3}$ | General Measurement | 1.66 | 0 | Polycrystalline
Purchased | ZnP$_{2}$ | General Measurement | 1.65 | 0
Purchased | Nb$_{2}$O$_{5}$ | General Measurement | 1.65 | 0 | Single crystalline
Purchased | EuS | General Measurement | 1.65 | 0 | Single crystalline
Purchased | CdP$_{2}$ | General Measurement | 1.65 | 0
Purchased | EuS | General Measurement | 1.645 | 0 | Polycrystalline
Purchased | EuS | General Measurement | 1.645 | 0 | Single crystalline
Purchased | Mg$_{2}$Ge | General Measurement | 1.64 | 0 | Single crystalline
Purchased | Mg$_{2}$Ge | General Measurement | 1.64 | 0
Purchased | Sb$_{2}$S$_{3}$ | General Measurement | 1.63 | 0 | Single crystalline
Purchased | As$_{2}$Se$_{3}$ | General Measurement | 1.63 | 0 | Amorphous
Purchased | GaTe | General Measurement | 1.63 | 0 | Single crystalline
Purchased | Ce$_{2}$Se$_{3}$ | General Measurement | 1.62 | 0 | Polycrystalline
Purchased | AlSb | General Measurement | 1.62 | 0 | Single crystalline
Purchased | Cr$_{2}$O$_{3}$ | General Measurement | 1.62 | 0 | Polycrystalline
Purchased | GaAs | General Measurement | 1.62 | 0 | Single crystalline
Purchased | SnSe$_{2}$ | General Measurement | 1.62 | 0 | Single crystalline
Purchased | AlSb | General Measurement | 1.62 | 0 | Single crystalline | Dark Gray
Purchased | I | General Measurement | 1.6 | 0 | Single crystalline
Purchased | Cs$_{3}$Sb | General Measurement | 1.6 | 0 | Polycrystalline
Purchased | Cs$_{3}$Sb | General Measurement | 1.6 | 0 | Polycrystalline
Purchased | AlSb | General Measurement | 1.6 | 0 | Single crystalline | Dark Gray
Purchased | BAs | General Measurement | 1.6 | 0
Purchased | P | General Measurement | 1.6 | 0 | Single crystalline | Red
Purchased | Cs$_{3}$Sb | General Measurement | 1.6 | 0 | Polycrystalline
Purchased | Cs$_{3}$Sb | General Measurement | 1.6 | 0 | Polycrystalline
Purchased | CdTe | General Measurement | 1.595 | 0 | Single crystalline
Purchased | CdTe | General Measurement | 1.594 | 0 | Single crystalline
Purchased | Ag$_{2}$O | General Measurement | 1.591 | 0 | Single crystalline
Purchased | GeS | General Measurement | 1.59 | 0 | Single crystalline
Purchased | Cr$_{2}$O$_{3}$ | General Measurement | 1.59 | 0 | Single crystalline
Purchased | GeS | General Measurement | 1.58 | 0
Purchased | CdTe | General Measurement | 1.58 | 0 | Single crystalline
Purchased | SeTe | General Measurement | 1.58 | 0 | Polycrystalline
Purchased | WSe$_{2}$ | General Measurement | 1.57 | 0 | Single crystalline
Purchased | SiAs | General Measurement | 1.57 | 0 | Single crystalline
Purchased | Se | General Measurement | 1.56 | 0 | Single crystalline
Purchased | TiSe$_{2}$ | General Measurement | 1.55 | 0 | Single crystalline
Purchased | B | General Measurement | 1.55 | 0 | Single crystalline
Purchased | CdP$_{2}$ | General Measurement | 1.55 | 0
Purchased | GdN | General Measurement | 1.54 | 0
Purchased | GeSe | General Measurement | 1.53 | 0 | Single crystalline
Purchased | Yb$_{2}$O$_{3}$ | General Measurement | 1.53 | 0
Purchased | B | General Measurement | 1.53 | 0 | Single crystalline
Purchased | GaAs | General Measurement | 1.521 | 0 | Single crystalline
Purchased | GaTe | General Measurement | 1.52 | 0 | Single crystalline
Purchased | GaAs | General Measurement | 1.518 | 0 | Single crystalline
Purchased | CdTe | General Measurement | 1.517 | 0 | Single crystalline
Purchased | GaAs | General Measurement | 1.511 | 0 | Single crystalline
Purchased | GaAs | General Measurement | 1.51 | 0 | Single crystalline
Purchased | CuP$_{2}$ | General Measurement | 1.51 | 0 | Single crystalline
Purchased | GaAs | General Measurement | 1.507 | 0 | Single crystalline
Purchased | Ge$_{0.774}$Si$_{0.226}$ | General Measurement | 1.503 | 0 | Polycrystalline
Purchased | PdO | General Measurement | 1.5 | 0 | Polycrystalline
Purchased | PbO$_{2}$ | General Measurement | 1.5 | 0
Purchased | GeI$_{2}$ | General Measurement | 1.5 | 0
Purchased | UO | General Measurement | 1.5 | 0 | Polycrystalline
Purchased | Ga$_{2}$Te$_{3}$ | General Measurement | 1.5 | 0 | Single crystalline | Black
Purchased | Pr$_{2}$Te$_{3}$ | General Measurement | 1.5 | 0.2 | Polycrystalline
Purchased | GaTe | General Measurement | 1.5 | 0 | Single crystalline
Purchased | RhS$_{3}$ | General Measurement | 1.5 | 0
Purchased | Ag$_{2}$O | General Measurement | 1.5 | 0 | Polycrystalline
Purchased | As$_{2}$Se$_{3}$ | General Measurement | 1.5 | 0 | Amorphous
Purchased | I | General Measurement | 1.5 | 0 | Single crystalline
Purchased | WSe$_{2}$ | General Measurement | 1.49 | 0 | Single crystalline
Purchased | SiAs | General Measurement | 1.48 | 0 | Single crystalline
Purchased | GaAs | General Measurement | 1.479 | 0 | Single crystalline
Purchased | B | General Measurement | 1.47 | 0 | Single crystalline
Purchased | EuN | General Measurement | 1.47 | 0
Purchased | GaAs | General Measurement | 1.46 | 0 | Single crystalline
Purchased | BAs | General Measurement | 1.46 | 0 | Polycrystalline | Dark Brown
Purchased | Y$_{2}$O$_{3}$ | General Measurement | 1.46 | 0
Purchased | GeAs | General Measurement | 1.45 | 0.45 | Single crystalline
Purchased | Ga$_{2}$Te$_{3}$ | General Measurement | 1.45 | 0 | Single crystalline
Purchased | WSe$_{2}$ | General Measurement | 1.45 | 0 | Single crystalline
Purchased | PbO$_{2}$ | General Measurement | 1.45 | 0 | Polycrystalline
Purchased | GeAs$_{2}$ | General Measurement | 1.45 | 0.35 | Single crystalline
Purchased | SiAs | General Measurement | 1.45 | 0 | Single crystalline
Purchased | InP | General Measurement | 1.45 | 0 | Polycrystalline
Purchased | B | General Measurement | 1.44 | 0 | Single crystalline
Purchased | GaAs | General Measurement | 1.435 | 0 | Single crystalline
Purchased | GaAs | General Measurement | 1.43 | 0 | Single crystalline
Purchased | B | General Measurement | 1.42 | 0 | Single crystalline
Purchased | GaAs | General Measurement | 1.42 | 0 | Single crystalline
Purchased | AsSe | General Measurement | 1.42 | 0 | Amorphous
Purchased | GaTe | General Measurement | 1.42 | 0 | Single crystalline
Purchased | InP | General Measurement | 1.413 | 0 | Single crystalline
Purchased | InP | General Measurement | 1.41 | 0
Purchased | B | General Measurement | 1.41 | 0 | Single crystalline
Purchased | Ce$_{2}$Te$_{3}$ | General Measurement | 1.4 | 0.2 | Polycrystalline
Purchased | Mg$_{3}$P$_{2}$ | General Measurement | 1.4 | 0
Purchased | Sb$_{2}$Se$_{3}$ | General Measurement | 1.4 | 0 | Single crystalline
Purchased | CuP$_{2}$ | General Measurement | 1.4 | 0 | Single crystalline
Purchased | Tl$_{2}$O$_{3}$ | General Measurement | 1.4 | 0
Purchased | Er$_{2}$O$_{3}$ | General Measurement | 1.4 | 0 | Polycrystalline
Purchased | Bi$_{2}$S$_{3}$ | General Measurement | 1.4 | 0 | Single crystalline
Purchased | P | General Measurement | 1.4 | 0 | Single crystalline | Red
Purchased | PbO$_{2}$ | General Measurement | 1.4 | 0 | Polycrystalline
Purchased | K$_{3}$Sb | General Measurement | 1.4 | 0 | Single crystalline
Purchased | NbSe$_{2}$ | General Measurement | 1.4 | 0 | Single crystalline
Purchased | Dy$_{2}$O$_{3}$ | General Measurement | 1.39 | 0 | Polycrystalline
Purchased | B | General Measurement | 1.38 | 0 | Amorphous
Purchased | GaAs | General Measurement | 1.37 | 0 | Single crystalline
Purchased | Gd$_{2}$O$_{3}$ | General Measurement | 1.36 | 0
Purchased | TlS | General Measurement | 1.36 | 0 | Single crystalline
Purchased | InSe | General Measurement | 1.357 | 0 | Single crystalline
Purchased | InP | General Measurement | 1.351 | 0 | Single crystalline
Purchased | WSe$_{2}$ | General Measurement | 1.35 | 0 | Single crystalline
Purchased | MnTe | General Measurement | 1.35 | 0 | Single crystalline
Purchased | GaAs | General Measurement | 1.35 | 0 | Single crystalline
Purchased | WSe$_{2}$ | General Measurement | 1.35 | 0
Purchased | InP | General Measurement | 1.34 | 0 | Single crystalline | Dark Gray
Purchased | Ga$_{2}$Te$_{3}$ | General Measurement | 1.33 | 0 | Single crystalline
Purchased | GaAs | General Measurement | 1.33 | 0 | Single crystalline
Purchased | La$_{2}$S$_{3}$ | General Measurement | 1.32 | 0 | Polycrystalline | Red-Yellow
Purchased | Ga$_{2}$Te$_{3}$ | General Measurement | 1.32 | 0 | Single crystalline
Purchased | Ge$_{0.838}$Si$_{0.162}$ | General Measurement | 1.319 | 0 | Polycrystalline
Purchased | UO$_{2}$ | General Measurement | 1.3 | 0 | Polycrystalline
Purchased | SnSe$_{2}$ | General Measurement | 1.3 | 0 | Single crystalline
Purchased | I | General Measurement | 1.3 | 0 | Single crystalline
Purchased | Bi$_{2}$S$_{3}$ | General Measurement | 1.3 | 0 | Polycrystalline
Purchased | ZnAs$_{2}$ | General Measurement | 1.3 | 0 | Single crystalline
Purchased | SnS | General Measurement | 1.3 | 0 | Polycrystalline
Purchased | GdTe | General Measurement | 1.3 | 0
Purchased | Bi$_{2}$S$_{3}$ | General Measurement | 1.3 | 0 | Polycrystalline
Purchased | Cu$_{2}$Se | General Measurement | 1.3 | 0 | Single crystalline
Purchased | InSe | General Measurement | 1.293 | 0 | Single crystalline
Purchased | Cu$_{2}$Se | General Measurement | 1.29 | 0 | Single crystalline
Purchased | PrTe$_{2}$ | General Measurement | 1.288 | 0 | Single crystalline
Purchased | InSe | General Measurement | 1.285 | 0 | Single crystalline
Purchased | B | General Measurement | 1.27 | 0 | Single crystalline
Purchased | Cu$_{2}$S | General Measurement | 1.26 | 0 | Polycrystalline
Purchased | GaAs | General Measurement | 1.253 | 0 | Single crystalline
Purchased | ZrSe$_{3}$ | General Measurement | 1.25 | 0 | Single crystalline | Dark Gray
Purchased | Cd$_{4}$Sb$_{3}$ | General Measurement | 1.25 | 0 | Single crystalline
Purchased | MnTe | General Measurement | 1.25 | 0 | Single crystalline
Purchased | EuN | General Measurement | 1.25 | 0 | Polycrystalline
Purchased | TiS$_{2}$ | General Measurement | 1.24 | 0 | Single crystalline
Purchased | Cu$_{2}$Se | General Measurement | 1.23 | 0 | Single crystalline
Purchased | Cu$_{2}$Se | General Measurement | 1.23 | 0 | Single crystalline
Purchased | Ag$_{2}$S | General Measurement | 1.23 | 0 | Polycrystalline
Purchased | Cu$_{2}$S | General Measurement | 1.21 | 0 | Polycrystalline
Purchased | SnSe | General Measurement | 1.2 | 0 | Single crystalline | Gray
Purchased | Sb$_{2}$Se$_{3}$ | General Measurement | 1.2 | 0 | Single crystalline
Purchased | Zn$_{4}$Sb$_{3}$ | General Measurement | 1.2 | 0 | Single crystalline
Purchased | OsP$_{2}$ | General Measurement | 1.2 | 0 | Polycrystalline
Purchased | In$_{2}$Se$_{3}$ | General Measurement | 1.2 | 0 | Polycrystalline | Black
Purchased | As | General Measurement | 1.2 | 0 | Single crystalline | Gray
Purchased | Bi$_{2}$S$_{3}$ | General Measurement | 1.2 | 0 | Single crystalline
Purchased | CdO | General Measurement | 1.2 | 0 | Single crystalline
Purchased | Eu$_{3}$P$_{2}$ | General Measurement | 1.2 | 0 | Polycrystalline
Purchased | Ag$_{2}$O | General Measurement | 1.2 | 0 | Polycrystalline
Purchased | FeS$_{2}$ | General Measurement | 1.2 | 0 | Single crystalline | Yellow
Purchased | InSe | General Measurement | 1.19 | 0 | Single crystalline
Purchased | InSe | General Measurement | 1.187 | 0 | Single crystalline
Purchased | TmAs | General Measurement | 1.18 | 0 | Polycrystalline
Purchased | HgO | General Measurement | 1.18 | 0 |  | Red
Purchased | Na$_{3}$Sb | General Measurement | 1.17 | 0 | Single crystalline
Purchased | GeSe | General Measurement | 1.17 | 0 | Single crystalline
Purchased | Sm$_{2}$O$_{3}$ | General Measurement | 1.17 | 0 | Polycrystalline
Purchased | Si | General Measurement | 1.17 | 0 | Single crystalline
Purchased | Si | General Measurement | 1.166 | 0 | Single crystalline
Purchased | Si | General Measurement | 1.165 | 0 | Single crystalline
Purchased | SrO | General Measurement | 1.16 | 0
Purchased | Si | General Measurement | 1.16 | 0 | Single crystalline
Purchased | Si | General Measurement | 1.16 | 0 | Single crystalline
Purchased | B | General Measurement | 1.16 | 0 | Single crystalline
Purchased | Sb$_{2}$Se$_{3}$ | General Measurement | 1.15 | 0 | Polycrystalline
Purchased | Cu$_{2}$Te | General Measurement | 1.15 | 0 | Polycrystalline
Purchased | Zn$_{3}$P$_{2}$ | General Measurement | 1.15 | 0 | Single crystalline
Purchased | CdP$_{4}$ | General Measurement | 1.15 | 0 | Polycrystalline
Purchased | In$_{2}$Te$_{3}$ | General Measurement | 1.15 | 0 | Single crystalline
Purchased | GaAs | General Measurement | 1.147 | 0 | Single crystalline
Purchased | Ga$_{2}$Te$_{3}$ | General Measurement | 1.13 | 0 | Single crystalline
Purchased | HfSe$_{2}$ | General Measurement | 1.13 | 0 | Single crystalline | Dark Red
Purchased | Ge$_{0.891}$Si$_{0.109}$ | General Measurement | 1.126 | 0 | Polycrystalline
Purchased | EuO | General Measurement | 1.122 | 0 | Single crystalline
Purchased | Si | General Measurement | 1.12 | 0 | Single crystalline
Purchased | InSe | General Measurement | 1.12 | 0 | Single crystalline
Purchased | Ce$_{2}$S$_{3}$ | General Measurement | 1.12 | 0
Purchased | In$_{2}$Te$_{3}$ | General Measurement | 1.12 | 0 | Single crystalline
Purchased | Nd$_{2}$Te$_{3}$ | General Measurement | 1.12 | 0
Purchased | Si | General Measurement | 1.12 | 0 | Single crystalline
Purchased | EuO | General Measurement | 1.115 | 0 | Single crystalline
Purchased | ZnSb | General Measurement | 1.11 | 0 | Single crystalline
Purchased | In$_{2}$Te$_{3}$ | General Measurement | 1.11 | 0 | Single crystalline
Purchased | As$_{2}$Se$_{3}$ | General Measurement | 1.1 | 0 | Amorphous
Purchased | K$_{3}$Sb | General Measurement | 1.1 | 0 | Polycrystalline
Purchased | EuO | General Measurement | 1.1 | 0 | Polycrystalline
Purchased | K$_{3}$Sb | General Measurement | 1.1 | 0 | Polycrystalline
Purchased | Na$_{3}$Sb | General Measurement | 1.1 | 0 | Polycrystalline
Purchased | Na$_{3}$Sb | General Measurement | 1.1 | 0
Purchased | Sb$_{2}$Se$_{3}$ | General Measurement | 1.1 | 0 | Single crystalline
Purchased | Na$_{3}$Sb | General Measurement | 1.1 | 0 | Single crystalline
Purchased | WS$_{2}$ | General Measurement | 1.1 | 0
Purchased | CeO$_{2}$ | General Measurement | 1.1 | 0 | Polycrystalline
Purchased | In$_{2}$S$_{3}$ | General Measurement | 1.1 | 0 | Single crystalline | Red
Purchased | GeSe | General Measurement | 1.1 | 0 | Single crystalline
Purchased | As$_{2}$Te$_{3}$ | General Measurement | 1.1 | 0 | Amorphous
Purchased | ReS$_{2}$ | General Measurement | 1.1 | 0 | Polycrystalline
Purchased | K$_{3}$Sb | General Measurement | 1.1 | 0 | Polycrystalline
Purchased | TeI | General Measurement | 1.1 | 0 |  | Gray
Purchased | GaAs | General Measurement | 1.09 | 0 | Single crystalline
Purchased | In$_{2}$Te$_{3}$ | General Measurement | 1.09 | 0.05 | Polycrystalline
Purchased | SmP | General Measurement | 1.09 | 0 | Polycrystalline
Purchased | ZnSb | General Measurement | 1.09 | 0 | Single crystalline
Purchased | Ga$_{2}$Te$_{3}$ | General Measurement | 1.08 | 0 | Single crystalline
Purchased | SnS | General Measurement | 1.08 | 0 | Polycrystalline
Purchased | Cu$_{2}$Te | General Measurement | 1.08 | 0 | Polycrystalline
Purchased | MoTe$_{2}$ | General Measurement | 1.08 | 0 | Single crystalline
Purchased | ErSe$_{2}$ | General Measurement | 1.07 | 0 | Polycrystalline
Purchased | As | General Measurement | 1.07 | 0 | Polycrystalline
Purchased | Fe$_{2}$O$_{3}$ | General Measurement | 1.06 | 0 | Polycrystalline
Purchased | Cu$_{2}$S | General Measurement | 1.05 | 0 | Polycrystalline
Purchased | InSe | General Measurement | 1.05 | 0 | Polycrystalline
Purchased | ZnSb | General Measurement | 1.05 | 0 | Single crystalline
Purchased | La$_{2}$O$_{3}$ | General Measurement | 1.05 | 0 |  | White
Purchased | Ge$_{0.9355}$Si$_{0.0645}$ | General Measurement | 1.042 | 0 | Polycrystalline
Purchased | Ge$_{0.93}$Si$_{0.07}$ | General Measurement | 1.042 | 0 | Polycrystalline
Purchased | NdAs | General Measurement | 1.04 | 0 | Polycrystalline
Purchased | Cu$_{2}$Te | General Measurement | 1.04 | 0 | Single crystalline
Purchased | Cu$_{2}$Te | General Measurement | 1.04 | 0 | Single crystalline
Purchased | CdAs$_{2}$ | General Measurement | 1.04 | 0 | Single crystalline
Purchased | Ag$_{2}$S | General Measurement | 1.03 | 0 | Polycrystalline
Purchased | SnSe$_{2}$ | General Measurement | 1.03 | 0 | Single crystalline
Purchased | SmAs | General Measurement | 1.03 | 0 | Polycrystalline
Purchased | In$_{2}$Te$_{3}$ | General Measurement | 1.026 | 0 | Polycrystalline
Purchased | MoTe$_{2}$ | General Measurement | 1.02 | 0 | Single crystalline
Purchased | YbAs | General Measurement | 1.02 | 0 | Polycrystalline
Purchased | HgO | General Measurement | 1.02 | 0 |  | Yellow
Purchased | PrTe$_{2}$ | General Measurement | 1.02 | 0 | Single crystalline
Purchased | Cu$_{2}$Te | General Measurement | 1.02 | 0 | Single crystalline
Purchased | AsSe | General Measurement | 1.01 | 0 | Amorphous
Purchased | GeAs$_{2}$ | General Measurement | 1 | 0.1 | Single crystalline
Purchased | CdAs$_{2}$ | General Measurement | 1 | 0 | Single crystalline
Purchased | TiTe$_{2}$ | General Measurement | 1 | 0 | Single crystalline
Purchased | SnSe$_{2}$ | General Measurement | 1 | 0 | Single crystalline
Purchased | Mg$_{3}$As$_{2}$ | General Measurement | 1 | 0
Purchased | K$_{3}$Sb | General Measurement | 1 | 0 | Polycrystalline
Purchased | CdP$_{4}$ | General Measurement | 1 | 0 | Polycrystalline
Purchased | RuP$_{2}$ | General Measurement | 1 | 0 | Polycrystalline
Purchased | Na$_{3}$Sb | General Measurement | 1 | 0 | Polycrystalline
Purchased | Ag$_{2}$S | General Measurement | 1 | 0 | Single crystalline
Purchased | In$_{2}$Te$_{3}$ | General Measurement | 1 | 0 |  | Black
Purchased | MoS$_{2}$ | General Measurement | 1 | 0 | Polycrystalline
Purchased | Rb$_{3}$Sb | General Measurement | 1 | 0 | Polycrystalline
Purchased | PrAs | General Measurement | 1 | 0 | Polycrystalline
Purchased | As$_{2}$Te$_{3}$ | General Measurement | 1 | 0 | Polycrystalline
Purchased | Rb$_{3}$Sb | General Measurement | 1 | 0 | Polycrystalline
Purchased | IrSe$_{2}$ | General Measurement | 1 | 0
Purchased | Li$_{3}$Sb | General Measurement | 1 | 0 | Polycrystalline
Purchased | YbSb | General Measurement | 1 | 0 | Polycrystalline
Purchased | GeSe | General Measurement | 1 | 0 | Single crystalline
Purchased | SnSe$_{2}$ | General Measurement | 1 | 0 | Single crystalline
Purchased | RuSe$_{2}$ | General Measurement | 1 | 0 | Polycrystalline
Purchased | Cr$_{2}$O$_{3}$ | General Measurement | 1 | 0
Purchased | DyAs | General Measurement | 1 | 0 | Polycrystalline
Purchased | ZnSb | General Measurement | 0.99 | 0 | Single crystalline
Purchased | ReSe$_{2}$ | General Measurement | 0.99 | 0 | Polycrystalline
Purchased | TlS | General Measurement | 0.98 | 0
Purchased | SnSe$_{2}$ | General Measurement | 0.98 | 0 | Single crystalline
Purchased | Nd$_{2}$O$_{3}$ | General Measurement | 0.97 | 0 | Polycrystalline
Purchased | SnSe$_{2}$ | General Measurement | 0.97 | 0 | Single crystalline
Purchased | TlSe | General Measurement | 0.96 | 0 | Single crystalline
Purchased | Tb$_{2}$O$_{3}$ | General Measurement | 0.95 | 0 | Polycrystalline
Purchased | ZnAs$_{2}$ | General Measurement | 0.93 | 0 | Single crystalline
Purchased | B | General Measurement | 0.93 | 0 | Single crystalline
Purchased | Zn$_{3}$As$_{2}$ | General Measurement | 0.93 | 0 | Single crystalline
Purchased | NiO | General Measurement | 0.92 | 0 | Single crystalline
Purchased | SnSe | General Measurement | 0.91 | 0 | Single crystalline | Gray
Purchased | Ca2Sn | General Measurement | 0.9 | 0 | Polycrystalline
Purchased | Cr$_{2}$S$_{3}$ | General Measurement | 0.9 | 0 | Polycrystalline
Purchased | Er$_{3}$Te$_{4}$ | General Measurement | 0.9 | 0 | Polycrystalline
Purchased | Er$_{2}$Te$_{3}$ | General Measurement | 0.9 | 0 | Polycrystalline
Purchased | FeSi$_{2}$ | General Measurement | 0.9 | 0 | Polycrystalline
Purchased | ZnAs$_{2}$ | General Measurement | 0.9 | 0 | Single crystalline
Purchased | TiS$_{3}$ | General Measurement | 0.9 | 0
Purchased | In$_{4}$S$_{5}$ | General Measurement | 0.9 | 0 | Single crystalline
Purchased | SnSe | General Measurement | 0.9 | 0 | Polycrystalline
Purchased | IrS$_{2}$ | General Measurement | 0.9 | 0
Purchased | ErTe | General Measurement | 0.9 | 0 | Polycrystalline
Purchased | Rb$_{3}$Sb | General Measurement | 0.9 | 0
Purchased | As$_{2}$Te$_{3}$ | General Measurement | 0.9 | 0 | Polycrystalline
Purchased | OsAs$_{2}$ | General Measurement | 0.9 | 0 | Polycrystalline
Purchased | CdAs$_{2}$ | General Measurement | 0.89 | 0 | Polycrystalline
Purchased | Ge | General Measurement | 0.889 | 0 | Single crystalline
Purchased | Ge | General Measurement | 0.882 | 0 | Single crystalline
Purchased | FeSi$_{2}$ | General Measurement | 0.88 | 0
Purchased | Ge | General Measurement | 0.88 | 0 | Single crystalline
Purchased | PrO$_{2}$ | General Measurement | 0.88 | 0
Purchased | Ge | General Measurement | 0.88 | 0 | Amorphous
Purchased | MoS$_{2}$ | General Measurement | 0.874 | 0 | Single crystalline
Purchased | Ag$_{2}$S | General Measurement | 0.87 | 0 | Single crystalline
Purchased | Zn$_{3}$As$_{2}$ | General Measurement | 0.86 | 0 | Polycrystalline
Purchased | Tb$_{2}$O$_{3}$ | General Measurement | 0.86 | 0
Purchased | Ag$_{2}$Te | General Measurement | 0.85 | 0 | Single crystalline
Purchased | In$_{2}$Te$_{3}$ | General Measurement | 0.85 | 0 | Single crystalline
Purchased | ZrS$_{2}$ | General Measurement | 0.85 | 0 | Polycrystalline
Purchased | FeSi$_{2}$ | General Measurement | 0.85 | 0
Purchased | AgTe | General Measurement | 0.85 | 0 | Polycrystalline
Purchased | In$_{2}$Te$_{3}$ | General Measurement | 0.84 | 0 | Single crystalline
Purchased | TlSe | General Measurement | 0.84 | 0
Purchased | GeTe | General Measurement | 0.84 | 0.11 | Polycrystalline
Purchased | Pr$_{2}$O$_{3}$ | General Measurement | 0.84 | 0 | Polycrystalline
Purchased | MoTe$_{2}$ | General Measurement | 0.83 | 0 | Single crystalline
Purchased | In$_{2}$Se | General Measurement | 0.828 | 0 | Single crystalline
Purchased | Mg$_{3}$Sb$_{2}$ | General Measurement | 0.82 | 0 | Polycrystalline
Purchased | AlB | General Measurement | 0.82 | 0 | Single crystalline | Blue
Purchased | GaSb | General Measurement | 0.813 | 0 | Single crystalline
Purchased | GaSb | General Measurement | 0.812 | 0 | Single crystalline | Light Gray
Purchased | GaSb | General Measurement | 0.81 | 0 | Single crystalline
Purchased | V$_{4}$O$_{7}$ | General Measurement | 0.8 | 0 | Single crystalline
Purchased | LaSb | General Measurement | 0.8 | 0 | Polycrystalline
Purchased | GeSn | General Measurement | 0.8 | 0
Purchased | RuAs$_{2}$ | General Measurement | 0.8 | 0 | Polycrystalline
Purchased | Rh$_{2}$S$_{3}$ | General Measurement | 0.8 | 0
Purchased | PtP$_{2}$ | General Measurement | 0.8 | 0 | Polycrystalline
Purchased | GeTe | General Measurement | 0.8 | 0 | Polycrystalline
Purchased | PtS | General Measurement | 0.8 | 0 | Single crystalline
Purchased | MnSi | General Measurement | 0.8 | 0 | Single crystalline
Purchased | Mg$_{3}$Sb$_{2}$ | General Measurement | 0.8 | 0 | Polycrystalline
Purchased | Ge | General Measurement | 0.799 | 0 | Single crystalline
Purchased | Mg$_{2}$Si | General Measurement | 0.78 | 0 | Single crystalline
Purchased | GaSb | General Measurement | 0.773 | 0 | Single crystalline
Purchased | Ge | General Measurement | 0.771 | 0 | Single crystalline
Purchased | Mg$_{2}$Si | General Measurement | 0.77 | 0 | Polycrystalline
Purchased | GeTe | General Measurement | 0.77 | 0 | Amorphous
Purchased | FeSc$_{2}$ | General Measurement | 0.77 | 0.17 | Polycrystalline
Purchased | PdS$_{2}$ | General Measurement | 0.75 | 0 | Single crystalline
Purchased | PtS$_{2}$ | General Measurement | 0.75 | 0
Purchased | Ge | General Measurement | 0.744 | 0 | Single crystalline
Purchased | AlB | General Measurement | 0.74 | 0 | Single crystalline | Brown
Purchased | TlSe | General Measurement | 0.74 | 0 | Single crystalline
Purchased | AsTe | General Measurement | 0.74 | 0 | Amorphous
Purchased | Mg$_{2}$Ge | General Measurement | 0.74 | 0 | Polycrystalline
Purchased | B | General Measurement | 0.74 | 0 | Amorphous
Purchased | Ge | General Measurement | 0.735 | 0 | Single crystalline
Purchased | CoO | General Measurement | 0.73 | 0 | Single crystalline
Purchased | TlSe | General Measurement | 0.73 | 0 | Single crystalline
Purchased | GaSb | General Measurement | 0.725 | 0 | Single crystalline
Purchased | GaSb | General Measurement | 0.725 | 0 | Single crystalline
Purchased | Bi$_{2}$S$_{3}$ | General Measurement | 0.72 | 0 | Polycrystalline
Purchased | GeTe | General Measurement | 0.7 | 0 | Amorphous
Purchased | HgS | General Measurement | 0.7 | 0 | Single crystalline
Purchased | CeN | General Measurement | 0.7 | 0 |  | Bronze
Purchased | CdSb | General Measurement | 0.7 | 0 | Single crystalline
Purchased | RhSe$_{3}$ | General Measurement | 0.7 | 0
Purchased | Tl$_{2}$Te$_{3}$ | General Measurement | 0.7 | 0 | Single crystalline
Purchased | TlSe | General Measurement | 0.7 | 0 | Single crystalline
Purchased | Li$_{3}$Bi | General Measurement | 0.7 | 0 | Polycrystalline
Purchased | MnO$_{2}$ | General Measurement | 0.7 | 0 | Single crystalline
Purchased | Cs$_{3}$Bi | General Measurement | 0.7 | 0 | Polycrystalline
Purchased | TiSe$_{2}$ | General Measurement | 0.69 | 0 | Single crystalline
Purchased | Tl$_{2}$Te$_{3}$ | General Measurement | 0.69 | 0 | Single crystalline
Purchased | Mg$_{2}$Ge | General Measurement | 0.69 | 0 | Single crystalline
Purchased | TlSe | General Measurement | 0.67 | 0 | Single crystalline
Purchased | Be$_{3}$Sb$_{2}$ | General Measurement | 0.67 | 0 | Polycrystalline
Purchased | Ag$_{2}$Te | General Measurement | 0.67 | 0 | Single crystalline
Purchased | Ge | General Measurement | 0.665 | 0 | Single crystalline
Purchased | Mg$_{2}$Si | General Measurement | 0.66 | 0 | Single crystalline
Purchased | PrO$_{2}$ | General Measurement | 0.66 | 0 | Polycrystalline
Purchased | Mg$_{2}$Ge | General Measurement | 0.66 | 0 | Single crystalline
Purchased | V$_{2}$O$_{4}$ | General Measurement | 0.66 | 0 | Single crystalline
Purchased | PrSb | General Measurement | 0.66 | 0 | Polycrystalline
Purchased | Mg$_{2}$Si | General Measurement | 0.655 | 0 | Single crystalline
Purchased | GeAs | General Measurement | 0.65 | 0.05 | Single crystalline
Purchased | In$_{2}$Se | General Measurement | 0.65 | 0 | Single crystalline
Purchased | PdP$_{2}$ | General Measurement | 0.65 | 0 | Polycrystalline
Purchased | ZrO$_{2}$ | General Measurement | 0.65 | 0
Purchased | VO$_{2}$ | General Measurement | 0.65 | 0.05 | Single crystalline
Purchased | SeTe | General Measurement | 0.64 | 0 | Single crystalline
Purchased | Ag$_{2}$O | General Measurement | 0.64 | 0
Purchased | Mg$_{2}$Ge | General Measurement | 0.63 | 0 | Single crystalline
Purchased | GdAs | General Measurement | 0.63 | 0 | Polycrystalline
Purchased | SmTe | General Measurement | 0.62 | 0 | Single crystalline
Purchased | As$_{2}$Te$_{3}$ | General Measurement | 0.62 | 0 | Amorphous
Purchased | ZnSb | General Measurement | 0.61 | 0 | Single crystalline
Purchased | ZnSb | General Measurement | 0.61 | 0 | Single crystalline
Purchased | ZnSb | General Measurement | 0.606 | 0 | Single crystalline
Purchased | ZnSb | General Measurement | 0.603 | 0 | Single crystalline
Purchased | Eu$_{3}$As$_{2}$ | General Measurement | 0.6 | 0 | Single crystalline
Purchased | ZrC | General Measurement | 0.6 | 0
Purchased | Fe$_{2}$Te$_{3}$ | General Measurement | 0.6 | 0 | Polycrystalline
Purchased | Eu$_{3}$O$_{4}$ | General Measurement | 0.6 | 0 | Polycrystalline
Purchased | RhSe$_{2}$ | General Measurement | 0.6 | 0
Purchased | Cs$_{3}$As | General Measurement | 0.6 | 0
Purchased | PtP$_{2}$ | General Measurement | 0.6 | 0
Purchased | CdIn | General Measurement | 0.6 | 0
Purchased | MnSi | General Measurement | 0.6 | 0
Purchased | PdO | General Measurement | 0.6 | 0 | Polycrystalline
Purchased | HgSe | General Measurement | 0.6 | 0 | Single crystalline
Purchased | Mg$_{2}$Si | General Measurement | 0.6 | 0 | Polycrystalline
Purchased | UO | General Measurement | 0.6 | 0 | Polycrystalline
Purchased | SmSb | General Measurement | 0.59 | 0 | Polycrystalline
Purchased | ZnSb | General Measurement | 0.59 | 0 | Single crystalline
Purchased | SiSn | General Measurement | 0.59 | 0
Purchased | Tl$_{2}$S | General Measurement | 0.59 | 0
Purchased | ZnSb | General Measurement | 0.59 | 0 | Single crystalline
Purchased | Cd$_{3}$P$_{2}$ | General Measurement | 0.589 | 0 | Single crystalline | Gray
Purchased | Cd$_{3}$P$_{2}$ | General Measurement | 0.586 | 0 | Single crystalline | Gray
Purchased | CdSb | General Measurement | 0.585 | 0 | Single crystalline
Purchased | Cd$_{3}$P$_{2}$ | General Measurement | 0.58 | 0 | Single crystalline
Purchased | MnAl$_{3}$ | General Measurement | 0.58 | 0 | Polycrystalline
Purchased | As$_{2}$Te$_{3}$ | General Measurement | 0.58 | 0 | Single crystalline
Purchased | Mg$_{2}$Ge | General Measurement | 0.57 | 0 | Single crystalline
Purchased | Mg$_{2}$Ge | General Measurement | 0.57 | 0 | Single crystalline
Purchased | TlSe | General Measurement | 0.57 | 0 | Single crystalline
Purchased | CdSb | General Measurement | 0.57 | 0 | Single crystalline
Purchased | Mg$_{2}$Ge | General Measurement | 0.567 | 0 | Single crystalline
Purchased | SeTe | General Measurement | 0.561 | 0
Purchased | ZrO$_{2}$ | General Measurement | 0.56 | 0 | Polycrystalline
Purchased | PrO | General Measurement | 0.55 | 0
Purchased | PtAs$_{2}$ | General Measurement | 0.55 | 0 | Single crystalline
Purchased | Cs$_{3}$Bi | General Measurement | 0.55 | 0
Purchased | CsBi$_{2}$ | General Measurement | 0.55 | 0
Purchased | Cd$_{3}$P$_{2}$ | General Measurement | 0.55 | 0
Purchased | Mg$_{2}$Ge | General Measurement | 0.548 | 0 | Single crystalline
Purchased | HgS | General Measurement | 0.54 | 0 | Single crystalline
Purchased | Mg$_{2}$Ge | General Measurement | 0.54 | 0 | Single crystalline
Purchased | CdSb | General Measurement | 0.535 | 0 | Single crystalline
Purchased | Mg$_{2}$Ge | General Measurement | 0.532 | 0 | Single crystalline
Purchased | ZnSb | General Measurement | 0.53 | 0 | Single crystalline
Purchased | Cd$_{3}$As$_{2}$ | General Measurement | 0.53 | 0 | Single crystalline | Gray
Purchased | Cd$_{3}$P$_{2}$ | General Measurement | 0.52 | 0 | Single crystalline
Purchased | ZnSb | General Measurement | 0.514 | 0 | Single crystalline
Purchased | Zn$_{3}$As$_{2}$ | General Measurement | 0.51 | 0 | Polycrystalline
Purchased | ZnSb | General Measurement | 0.508 | 0 | Single crystalline
Purchased | PdS | General Measurement | 0.5 | 0 | Single crystalline
Purchased | TbO$_{2}$ | General Measurement | 0.5 | 0 | Polycrystalline
Purchased | FeSe$_{2}$ | General Measurement | 0.5 | 0 | Polycrystalline
Purchased | Tl$_{2}$Te | General Measurement | 0.5 | 0 | Polycrystalline
Purchased | PtAs$_{2}$ | General Measurement | 0.5 | 0
Purchased | NiP$_{2}$ | General Measurement | 0.5 | 0
Purchased | ZnSb | General Measurement | 0.5 | 0 | Single crystalline
Purchased | NiS$_{2}$ | General Measurement | 0.5 | 0 | Polycrystalline
Purchased | ZnSb | General Measurement | 0.5 | 0 | Single crystalline
Purchased | AlB | General Measurement | 0.5 | 0 | Single crystalline | Brown
Purchased | MnTe$_{2}$ | General Measurement | 0.48 | 0 | Polycrystalline
Purchased | ZnSb | General Measurement | 0.48 | 0 | Single crystalline
Purchased | Tl$_{2}$Te$_{3}$ | General Measurement | 0.48 | 0 | Single crystalline
Purchased | As$_{2}$Te$_{3}$ | General Measurement | 0.48 | 0 | Single crystalline
Purchased | NdTe$_{2}$ | General Measurement | 0.48 | 0
Purchased | CoO | General Measurement | 0.47 | 0 | Single crystalline
Purchased | CdSb | General Measurement | 0.465 | 0
Purchased | SmSe | General Measurement | 0.46 | 0 | Single crystalline
Purchased | Ca$_{2}$Pb | General Measurement | 0.46 | 0 | Polycrystalline
Purchased | FeTe$_{2}$ | General Measurement | 0.46 | 0 | Polycrystalline
Purchased | CdSb | General Measurement | 0.45 | 0 | Single crystalline
Purchased | WS$_{2}$ | General Measurement | 0.45 | 0 | Single crystalline
Purchased | CdSb | General Measurement | 0.45 | 0 | Single crystalline
Purchased | PbS | General Measurement | 0.44 | 0 | Single crystalline
Purchased | La$_{3}$Te$_{4}$ | General Measurement | 0.43 | 0 | Single crystalline
Purchased | CdSb | General Measurement | 0.43 | 0 | Single crystalline
Purchased | CdSb | General Measurement | 0.428 | 0 | Single crystalline
Purchased | Cd$_{3}$As$_{2}$ | General Measurement | 0.425 | 0 | Single crystalline | Gray
Purchased | InAs | General Measurement | 0.412 | 0 | Single crystalline
Purchased | PbS | General Measurement | 0.41 | 0 | Single crystalline
Purchased | InAs | General Measurement | 0.41 | 0 | Single crystalline | Dark Gray
Purchased | PbS | General Measurement | 0.41 | 0 | Single crystalline
Purchased | InAsI | General Measurement | 0.41 | 0 | Single crystalline
Purchased | InAs | General Measurement | 0.409 | 0 | Single crystalline | Dark Gray
Purchased | InAs | General Measurement | 0.404 | 0 | Single crystalline | Dark Gray
Purchased | PdSe$_{2}$ | General Measurement | 0.4 | 0 | Single crystalline
Purchased | AlBi | General Measurement | 0.4 | 0
Purchased | VO$_{2}$ | General Measurement | 0.4 | 0 | Single crystalline
Purchased | Tb$_{4}$O$_{7}$ | General Measurement | 0.4 | 0
Purchased | FeP$_{2}$ | General Measurement | 0.4 | 0 | Polycrystalline
Purchased | Bi$_{2}$Se$_{3}$ | General Measurement | 0.4 | 0 | Single crystalline
Purchased | Nd$_{4}$Te$_{7}$ | General Measurement | 0.38 | 0
Purchased | PbS | General Measurement | 0.37 | 0 | Single crystalline
Purchased | Mg$_{2}$Sn | General Measurement | 0.36 | 0 | Polycrystalline
Purchased | SnTe | General Measurement | 0.36 | 0 | Polycrystalline
Purchased | InAs | General Measurement | 0.356 | 0 | Single crystalline | Dark Gray
Purchased | Te | General Measurement | 0.35 | 0
Purchased | CrSi$_{2}$ | General Measurement | 0.35 | 0 | Single crystalline
Purchased | P | General Measurement | 0.35 | 0 | Single crystalline
Purchased | Bi$_{2}$Se$_{3}$ | General Measurement | 0.35 | 0 | Single crystalline
Purchased | Bi$_{2}$Se$_{3}$ | General Measurement | 0.35 | 0 | Single crystalline
Purchased | As | General Measurement | 0.346 | 0 | Single crystalline
Purchased | Te | General Measurement | 0.343 | 0 | Single crystalline
Purchased | Fe$_{2}$Te$_{3}$ | General Measurement | 0.34 | 0 | Polycrystalline
Purchased | PbTe | General Measurement | 0.34 | 0 | Single crystalline
Purchased | Mg$_{2}$Sn | General Measurement | 0.34 | 0 | Polycrystalline
Purchased | Te | General Measurement | 0.337 | 0 | Single crystalline
Purchased | Te | General Measurement | 0.336 | 0 | Single crystalline
Purchased | Te | General Measurement | 0.335 | 0 | Single crystalline
Purchased | Te | General Measurement | 0.334 | 0 | Single crystalline
Purchased | Te | General Measurement | 0.334 | 0 | Single crystalline
Purchased | Te | General Measurement | 0.334 | 0 | Single crystalline
Purchased | Te | General Measurement | 0.332 | 0 | Single crystalline
Purchased | Te | General Measurement | 0.33 | 0 | Polycrystalline
Purchased | SnTe | General Measurement | 0.33 | 0 | Polycrystalline
Purchased | GeTe | General Measurement | 0.33 | 0
Purchased | YbS | General Measurement | 0.33 | 0 | Polycrystalline
Purchased | Mg$_{2}$Sn | General Measurement | 0.33 | 0 | Single crystalline
Purchased | P | General Measurement | 0.33 | 0 | Single crystalline | Black
Purchased | InAs | General Measurement | 0.33 | 0 | Single crystalline
Purchased | Te | General Measurement | 0.32 | 0 | Single crystalline
Purchased | PbTe | General Measurement | 0.32 | 0 | Single crystalline
Purchased | Te | General Measurement | 0.32 | 0 | Single crystalline
Purchased | PbTe | General Measurement | 0.31 | 0 | Single crystalline
Purchased | PbSe | General Measurement | 0.31 | 0 | Single crystalline
Purchased | PbTe | General Measurement | 0.31 | 0 | Single crystalline | White
Purchased | Mg$_{2}$Sn | General Measurement | 0.31 | 0 | Single crystalline
Purchased | PbS | General Measurement | 0.307 | 0 | Single crystalline
Purchased | HgTe | General Measurement | 0.303 | 0 | Single crystalline
Purchased | GeTe$_{2}$ | General Measurement | 0.3 | 0
Purchased | VO | General Measurement | 0.3 | 0
Purchased | SnTe | General Measurement | 0.3 | 0 | Single crystalline
Purchased | OsTe$_{2}$ | General Measurement | 0.3 | 0 | Polycrystalline
Purchased | RuSb$_{2}$ | General Measurement | 0.3 | 0 | Polycrystalline
Purchased | Sb$_{2}$Te$_{3}$ | General Measurement | 0.3 | 0 | Single crystalline
Purchased | NdTe$_{2}$ | General Measurement | 0.3 | 0
Purchased | Sb$_{2}$Te$_{3}$ | General Measurement | 0.3 | 0
Purchased | Sb$_{2}$Te$_{3}$ | General Measurement | 0.3 | 0 | Single crystalline
Purchased | PbS | General Measurement | 0.3 | 0 | Single crystalline
Purchased | Ti$_{2}$S$_{3}$ | General Measurement | 0.3 | 0 | Polycrystalline
Purchased | TiC$_{0.9}$ | General Measurement | 0.3 | 0
Purchased | PbSe | General Measurement | 0.29 | 0 | Single crystalline
Purchased | PbTe | General Measurement | 0.29 | 0 | Single crystalline
Purchased | PbTe | General Measurement | 0.29 | 0 | Single crystalline
Purchased | Nd$_{2}$Te$_{5}$ | General Measurement | 0.29 | 0
Purchased | PbS | General Measurement | 0.286 | 0 | Single crystalline
Purchased | PbS | General Measurement | 0.285 | 0 | Single crystalline
Purchased | HgTe | General Measurement | 0.283 | 0 | Single crystalline
Purchased | PbS | General Measurement | 0.281 | 0 | Single crystalline
Purchased | Ag$_{2}$Te | General Measurement | 0.28 | 0
Purchased | MnO$_{2}$ | General Measurement | 0.28 | 0 | Single crystalline
Purchased | PbSe | General Measurement | 0.275 | 0 | Single crystalline
Purchased | PbSe | General Measurement | 0.27 | 0 | Single crystalline
Purchased | HgTe | General Measurement | 0.266 | 0 | Single crystalline
Purchased | PbSe | General Measurement | 0.26 | 0 | Single crystalline
Purchased | SnTe | General Measurement | 0.26 | 0 | Polycrystalline
Purchased | MnO$_{2}$ | General Measurement | 0.26 | 0 | Single crystalline
Purchased | NbO$_{2}$ | General Measurement | 0.25 | 0
Purchased | MoS$_{2}$ | General Measurement | 0.25 | 0 | Single crystalline
Purchased | RuTe$_{2}$ | General Measurement | 0.25 | 0 | Polycrystalline
Purchased | CoAs$_{3}$ | General Measurement | 0.25 | 0 | Polycrystalline
Purchased | HgSe | General Measurement | 0.24 | 0 | Single crystalline
Purchased | InSb | General Measurement | 0.236 | 0 | Single crystalline
Purchased | InSb | General Measurement | 0.236 | 0 | Single crystalline
Purchased | InSb | General Measurement | 0.235 | 0 | Single crystalline
Purchased | InSb | General Measurement | 0.234 | 0 | Single crystalline
Purchased | NiTe | General Measurement | 0.23 | 0
Purchased | Mg$_{2}$Sn | General Measurement | 0.23 | 0 | Single crystalline
Purchased | CrO$_{2}$ | General Measurement | 0.23 | 0 | Polycrystalline
Purchased | PAs | General Measurement | 0.23 | 0 | Amorphous
Purchased | SmS | General Measurement | 0.22 | 0
Purchased | Mg$_{2}$Sn | General Measurement | 0.22 | 0 | Single crystalline | Bluish
Purchased | Zn$_{3}$Sb$_{2}$ | General Measurement | 0.22 | 0 | Single crystalline
Purchased | PbTe | General Measurement | 0.217 | 0 | Single crystalline
Purchased | PbTe | General Measurement | 0.21 | 0 | Single crystalline | White
Purchased | Bi$_{2}$Se$_{3}$ | General Measurement | 0.21 | 0 | Single crystalline
Purchased | PbTe | General Measurement | 0.21 | 0 | Single crystalline
Purchased | CoTe$_{1.88}$ | General Measurement | 0.2 | 0
Purchased | OsSb$_{2}$ | General Measurement | 0.2 | 0 | Polycrystalline
Purchased | FeAs$_{2}$ | General Measurement | 0.2 | 0 | Polycrystalline
Purchased | Ag$_{2}$Te | General Measurement | 0.2 | 0
Purchased | Zr$_{3}$O | General Measurement | 0.2 | 0 | Polycrystalline
Purchased | PtO$_{2}$ | General Measurement | 0.2 | 0 | Polycrystalline
Purchased | Zn$_{3}$Sb$_{2}$ | General Measurement | 0.2 | 0 | Polycrystalline
Purchased | PdSe | General Measurement | 0.2 | 0 | Single crystalline
Purchased | CrSb | General Measurement | 0.2 | 0 | Polycrystalline
Purchased | SmS | General Measurement | 0.2 | 0 | Single crystalline
Purchased | Bi$_{2}$Te$_{3}$ | General Measurement | 0.2 | 0 | Single crystalline
Purchased | Cd$_{3}$Bi$_{2}$ | General Measurement | 0.2 | 0
Purchased | MnSe$_{2}$ | General Measurement | 0.2 | 0 | Polycrystalline
Purchased | Tl$_{2}$Te$_{3}$ | General Measurement | 0.2 | 0
Purchased | PbTe | General Measurement | 0.191 | 0 | Single crystalline
Purchased | PbTe | General Measurement | 0.19 | 0 | Single crystalline
Purchased | PbTe | General Measurement | 0.19 | 0 | Single crystalline
Purchased | PbTe | General Measurement | 0.19 | 0 | Single crystalline
Purchased | HgTe | General Measurement | 0.19 | 0 | Single crystalline
Purchased | Tl$_{2}$S | General Measurement | 0.19 | 0 | Single crystalline
Purchased | PbTe | General Measurement | 0.185 | 0 | Single crystalline | White
Purchased | Mg$_{2}$Sn | General Measurement | 0.185 | 0 | Single crystalline
Purchased | Mg$_{2}$Sn | General Measurement | 0.18 | 0 | Single crystalline
Purchased | Zr$_{6}$O | General Measurement | 0.18 | 0 | Polycrystalline
Purchased | Ag$_{2}$Se | General Measurement | 0.18 | 0 | Polycrystalline
Purchased | SnTe | General Measurement | 0.18 | 0 | Single crystalline | Gray
Purchased | Ag$_{2}$Se | General Measurement | 0.18 | 0 | Polycrystalline
Purchased | PbSe | General Measurement | 0.176 | 0 | Single crystalline | Gray
Purchased | PbSe | General Measurement | 0.176 | 0 | Single crystalline
Purchased | YbS | General Measurement | 0.176 | 0 | Polycrystalline
Purchased | HgTe | General Measurement | 0.175 | 0 | Single crystalline
Purchased | InSb | General Measurement | 0.175 | 0 | Single crystalline
Purchased | As | General Measurement | 0.172 | 0 | Single crystalline
Purchased | Bi$_{2}$Te$_{3}$ | General Measurement | 0.171 | 0 | Single crystalline
Purchased | InSb | General Measurement | 0.17 | 0 | Single crystalline
Purchased | FeSb$_{2}$ | General Measurement | 0.17 | 0 | Polycrystalline
Purchased | PbSe | General Measurement | 0.165 | 0 | Single crystalline | Gray
Purchased | PbSe | General Measurement | 0.165 | 0 | Single crystalline
Purchased | PbSe | General Measurement | 0.165 | 0 | Single crystalline
Purchased | Eu$_{3}$S$_{4}$ | General Measurement | 0.163 | 0
Purchased | Bi$_{2}$Se$_{3}$ | General Measurement | 0.161 | 0 | Single crystalline
Purchased | Bi$_{2}$Te$_{3}$ | General Measurement | 0.16 | 0 | Single crystalline
Purchased | Bi$_{2}$Te$_{3}$ | General Measurement | 0.153 | 0 | Single crystalline
Purchased | Bi$_{2}$Te$_{3}$ | General Measurement | 0.15 | 0 | Single crystalline
Purchased | Cr$_{2}$Se$_{3}$ | General Measurement | 0.15 | 0
Purchased | Bi$_{2}$Te$_{3}$ | General Measurement | 0.15 | 0 | Single crystalline
Purchased | CoAs$_{2}$ | General Measurement | 0.15 | 0 | Polycrystalline
Purchased | HgTe | General Measurement | 0.15 | 0 | Single crystalline
Purchased | V$_{5}$O$_{9}$ | General Measurement | 0.15 | 0 | Single crystalline
Purchased | Bi$_{2}$Te$_{3}$ | General Measurement | 0.145 | 0 | Single crystalline
Purchased | Cd$_{3}$As$_{2}$ | General Measurement | 0.14 | 0 | Single crystalline
Purchased | PbSe | General Measurement | 0.14 | 0 | Single crystalline
Purchased | Bi$_{2}$Te$_{3}$ | General Measurement | 0.14 | 0 | Single crystalline
Purchased | Mg$_{2}$Sn | General Measurement | 0.135 | 0 | Single crystalline
Purchased | Ag$_{2}$Se | General Measurement | 0.13 | 0 | Polycrystalline
Purchased | Ag$_{2}$Te | General Measurement | 0.13 | 0 | Polycrystalline
Purchased | Bi$_{2}$Te$_{3}$ | General Measurement | 0.13 | 0 | Single crystalline
Purchased | Cd$_{3}$As$_{2}$ | General Measurement | 0.13 | 0 | Single crystalline
Purchased | Sb$_{0.71}$As$_{0.29}$ | General Measurement | 0.125 | 0 | Single crystalline
Purchased | CoO | General Measurement | 0.125 | 0
Purchased | NiS | General Measurement | 0.12 | 0 | Single crystalline
Purchased | VO$_{2}$ | General Measurement | 0.12 | 0
Purchased | ReSi$_{2}$ | General Measurement | 0.12 | 0 | Polycrystalline
Purchased | Nb$_{2}$S$_{3}$ | General Measurement | 0.12 | 0 | Polycrystalline
Purchased | PtSb$_{2}$ | General Measurement | 0.112 | 0 | Single crystalline
Purchased | PtSb$_{2}$ | General Measurement | 0.11 | 0 | Single crystalline
Purchased | PtSb$_{2}$ | General Measurement | 0.11 | 0 | Single crystalline
Purchased | PtSb$_{2}$ | General Measurement | 0.11 | 0 | Single crystalline
Purchased | Sb | General Measurement | 0.101 | 0 | Single crystalline
Purchased | HgSe | General Measurement | 0.1 | 0
Purchased | PtSe$_{2}$ | General Measurement | 0.1 | 0
Purchased | Sb | General Measurement | 0.1 | 0 | Single crystalline | Gray
Purchased | Mg$_{3}$Bi$_{2}$ | General Measurement | 0.1 | 0
Purchased | Mg$_{3}$Bi$_{2}$ | General Measurement | 0.1 | 0 | Polycrystalline
Purchased | FeSi | General Measurement | 0.1 | 0 | Single crystalline
Purchased | La$_{2}$Te$_{3}$ | General Measurement | 0.1 | 0 | Single crystalline
Purchased | Mg$_{2}$Pb | General Measurement | 0.1 | 0
Purchased | GaBi | General Measurement | 0.1 | 0
Purchased | TaS$_{2}$ | General Measurement | 0.1 | 0
Purchased | V$_{2}$O$_{3}$ | General Measurement | 0.1 | 0 | Single crystalline
Purchased | Mg$_{2}$Pb | General Measurement | 0.1 | 0 | Polycrystalline
Purchased | Ce$_{2}$Se$_{3}$ | General Measurement | 0.09375 | 0 | Single crystalline
Purchased | Sn | General Measurement | 0.092 | 0 | Single crystalline | Gray
Purchased | Sn | General Measurement | 0.08 | 0 | Single crystalline | Gray
Purchased | LaB$_{6}$ | General Measurement | 0.08 | 0 | Polycrystalline
Purchased | Sn | General Measurement | 0.075 | 0 | Single crystalline | Gray
Purchased | WTe$_{2}$ | General Measurement | 0.075 | 0 | Single crystalline
Purchased | Ag$_{2}$Se | General Measurement | 0.07 | 0 | Polycrystalline
Purchased | PtSb$_{2}$ | General Measurement | 0.07 | 0 | Single crystalline
Purchased | HgSe | General Measurement | 0.07 | 0 | Single crystalline
Purchased | Ag$_{2}$Te | General Measurement | 0.064 | 0 | Polycrystalline
Purchased | Ag$_{2}$Te | General Measurement | 0.064 | 0 | Single crystalline
Purchased | Ag$_{2}$Te | General Measurement | 0.064 | 0 | Polycrystalline
Purchased | WTe$_{2}$ | General Measurement | 0.05 | 0 | Single crystalline
Purchased | Ag$_{2}$Se | General Measurement | 0.05 | 0 | Polycrystalline
Purchased | Ti$_{2}$O$_{3}$ | General Measurement | 0.05 | 0 | Single crystalline
Purchased | NiAs$_{2}$ | General Measurement | 0.05 | 0 | Polycrystalline
Purchased | FeSb$_{2}$ | General Measurement | 0.05 | 0 | Polycrystalline
Purchased | Cd$_{3}$As$_{2}$ | General Measurement | 0.048 | 0 | Single crystalline
Purchased | CoSi | General Measurement | 0.045 | 0 | Single crystalline
Purchased | Mg$_{2}$Pb | General Measurement | 0.041 | 0 | Single crystalline
Purchased | Ti$_{2}$O$_{3}$ | General Measurement | 0.04 | 0.02
Purchased | Ag$_{2}$Te | General Measurement | 0.028 | 0
Purchased | Ag$_{2}$Te | General Measurement | 0.025 | 0 | Polycrystalline
Purchased | Cr$_{2}$Se$_{3}$ | General Measurement | 0.025 | 0
Purchased | Bi$_{0.9}$Sb$_{0.1}$ | General Measurement | 0.024 | 0 | Single crystalline
Purchased | Bi | General Measurement | 0.024 | 0 | Single crystalline
Purchased | BiSb | General Measurement | 0.023 | 0
Purchased | Bi$_{0.97}$Sb$_{0.03}$ | General Measurement | 0.022 | 0 | Single crystalline
Purchased | BiSb$_{0.15}$ | General Measurement | 0.022 | 0 | Single crystalline
Purchased | CrTe | General Measurement | 0.02 | 0 | Polycrystalline
Purchased | Ti$_{2}$O$_{3}$ | General Measurement | 0.02 | 0 | Single crystalline
Purchased | Bi$_{0.87}$Sb$_{0.13}$ | General Measurement | 0.018 | 0 | Single crystalline
Purchased | Cr$_{3}$Se$_{4}$ | General Measurement | 0.015 | 0
Purchased | Bi$_{0.9}$Sb$_{0.1}$ | General Measurement | 0.015 | 0 | Single crystalline
Purchased | Bi | General Measurement | 0.015 | 0 | Single crystalline
Purchased | Bi$_{0.9}$Sb$_{0.1}$ | General Measurement | 0.014 | 0 | Single crystalline
Purchased | Bi$_{0.88}$Sb$_{0.12}$ | General Measurement | 0.014 | 0 | Single crystalline
Purchased | Bi$_{0.9}$Sb$_{0.1}$ | General Measurement | 0.012 | 0 | Single crystalline
Purchased | Bi$_{0.92}$Sb$_{0.08}$ | General Measurement | 0.011 | 0 | Single crystalline
Purchased | Bi$_{0.85}$Sb$_{0.15}$ | General Measurement | 0.01 | 0 | Single crystalline
Purchased | Bi$_{0.91}$Sb$_{0.09}$ | General Measurement | 0.01 | 0 | Single crystalline
Purchased | NiS | General Measurement | 0.01 | 0 | Single crystalline
Purchased | Sb$_{0.605}$As$_{0.395}$ | General Measurement | 0.009 | 0 | Single crystalline
Purchased | Bi$_{0.85}$Sb$_{0.15}$ | General Measurement | 0.008 | 0 | Single crystalline
Purchased | Bi$_{0.7}$Sb$_{0.3}$ | General Measurement | 0.008 | 0 | Single crystalline
Purchased | Bi$_{0.92}$Sb$_{0.08}$ | General Measurement | 0.007 | 0 | Single crystalline
Purchased | Bi$_{0.85}$Sb$_{0.15}$ | General Measurement | 0.007 | 0 | Single crystalline
Purchased | Bi | General Measurement | 0.006 | 0
Purchased | Ge | General Measurement | 0.005 | 0 | Single crystalline
Purchased | BaI | General Measurement
Purchased | Cs$_{2}$S | General Measurement
Purchased | MgCl | General Measurement
Purchased | AuCl | General Measurement
Purchased | TbF$_{3}$ | General Measurement
Purchased | CoF$_{2}$ | General Measurement |  |  | Polycrystalline
Purchased | NaN | General Measurement
Purchased | LaCl$_{3}$ | General Measurement
Purchased | B$_{2}$Se$_{3}$ | General Measurement |  |  |  | Orange
Purchased | MgF$_{2}$ | General Measurement
Purchased | BiF$_{3}$ | General Measurement |  |  |  | Gray

## messy sheet
d1 | col_1 | d3
e | z | z
e | z | z
r | purposely placed this table in the wrong postion, so this sheet will throw an error on extraction